## Sheet1
Alloys | Rcov | δ | Tm | Δχ | FIE | B | ρ | C | hardness
Al0.25MoNbTiV | 1.555882 | 4.003399 | 2346.426 | 0.2432166 | 656.5824 | 162.1176 | 6.984819 | 0.4122941 | 460
Al0.2Nb0.5TiV2Zr0.5 | 1.570714 | 6.874592 | 2119.679 | 0.09469039 | 648.1429 | 137.4286 | 5.796961 | 0.4647381 | 481.8
Al0.3Cr0.5FeCoNi | 1.257368 | 3.979289 | 1749.204 | 0.09967572 | 726.2368 | 166.5263 | 7.686116 | 0.4756842 | 163
Al0.3Cr0FeCoNi | 1.237273 | 4.245177 | 1691.508 | 0.08198076 | 737.3485 | 167.5152 | 7.762527 | 0.4797273 | 153
Al0.3CrFeMnNi1.7 | 1.29 | 4.462129 | 1733.835 | 0.1440972 | 711.804 | 155.76 | 7.534213 | 0.48018 | 264.56
Al0.3HfNbTaTiZr | 1.660943 | 4.976919 | 2425.278 | 0.1203827 | 668.6321 | 133.3585 | 8.64249 | 0.3054906 | 353
Al0.4Nb0.5TiV2Zr0.5 | 1.554318 | 6.723341 | 2065.75 | 0.09291953 | 644.9318 | 134.6364 | 5.658138 | 0.4843864 | 561.2
Al0.5HfNbTaTiZr | 1.644545 | 4.959594 | 2371.023 | 0.1213424 | 665.3182 | 131.2727 | 8.475911 | 0.327 | 396
Al0.5MoNbTiV | 1.536667 | 3.932393 | 2267.917 | 0.2378349 | 652.1889 | 157.3333 | 6.744801 | 0.4392222 | 487
Al0.5NbTi3V1.5Zr2 | 1.605 | 6.536504 | 2064.890625 | 0.1128536 | 646.725 | 120.75 | 5.714939 | 0.4465 | 378.8
Al0.5NbTi3VZr2 | 1.61 | 6.148739 | 2057.55 | 0.1125384 | 646.4467 | 118.1333 | 5.710424 | 0.4436667 | 358.4
Al0.6Nb0.5TiV2Zr0.5 | 1.539348 | 6.581605 | 2016.511 | 0.09123833 | 642 | 132.087 | 5.531221 | 0.5023261 | 594.1
Al0.75HfNbTiZr | 1.61 | 4.969834 | 2106.303 | 0.1337671 | 640.5526 | 113.8947 | 7.600549 | 0.3963684 | 412
Al0.75MoNbTiV | 1.519474 | 3.863332 | 2197.671 | 0.2327649 | 648.2579 | 153.0526 | 6.530236 | 0.4633158 | 517
Al0.7CrFeMnNi1.3 | 1.29 | 5.392166 | 1670.415 | 0.1410674 | 699.036 | 147.44 | 6.91841 | 0.51642 | 448.94
Al0.8CoCrFeNiTi0.2 | 1.2796 | 5.973694 | 1713.04 | 0.1251597 | 701.332 | 154.56 | 6.799828 | 0.51704 | 472.6
Al0.8Nb0.5TiV2Zr0.5 | 1.525625 | 6.44843 | 1971.375 | 0.08964024 | 639.3125 | 129.75 | 5.414739 | 0.5187708 | 639.2
Al0CrTaTi | 1.563333 | 6.794089 | 2444 | 0.06798693 | 690.9 | 156.6667 | 8.0163 | 0.3706667 | 661
Al1.5CoCrFeNi2.1 | 1.250909 | 6.033575 | 1625.83 | 0.1263658 | 695.4485 | 151.8182 | 6.627386 | 0.5449848 | 520
Al1.5HfNbTiZr | 1.555455 | 4.937539 | 1946.341 | 0.1334043 | 631.9545 | 108.7273 | 7.027566 | 0.4646364 | 527
Al10.7Cr17.9Cu17.9Fe17.9Ni35.7 | 1.27974 | 4.484386 | 1662.29 | 0.1154761 | 711.0273 | 156.3656 | 7.510906 | 0.4836603 | 278
Al10Co20Cr20Cu10Fe20Ni20 | 1.281 | 4.369756 | 1715.485 | 0.11118 | 714.88 | 159.6 | 7.484954 | 0.4808 | 240.78
Al10Cr35Cu24Fe5Ni26 | 1.3158 | 4.28541 | 1703.809 | 0.1259674 | 694.956 | 152.5 | 7.421737 | 0.47714 | 441
Al10Cr35Cu25Fe5Ni25 | 1.3175 | 4.279153 | 1700.125 | 0.125873 | 695.04 | 152.1 | 7.423199 | 0.47655 | 472
Al10Cr35Cu26Fe5Ni24 | 1.3192 | 4.272745 | 1696.441 | 0.1257783 | 695.124 | 151.7 | 7.424658 | 0.47596 | 454
Al11.1Cr22.2Cu22.2Fe22.2Ni22.2 | 1.296667 | 4.533257 | 1664.05 | 0.1160885 | 708.1667 | 152.8889 | 7.376457 | 0.4834444 | 382
Al11Cr28Cu27Fe6Ni28 | 1.3087 | 4.439737 | 1657.3695 | 0.124903 | 699.76 | 151.56 | 7.448647 | 0.4796 | 469
Al11Cr28Cu29Fe7Ni25 | 1.3125 | 4.427578 | 1650.8215 | 0.1242769 | 700.182 | 150.66 | 7.442454 | 0.47847 | 477
Al12.3Cr17.5Cu17.5Fe17.5Ni35.1 | 1.278318 | 4.742973 | 1648.995 | 0.117714 | 708.6207 | 154.9329 | 7.392038 | 0.4911912 | 290
Al12Cr31Cu21Fe5Ni31 | 1.3035 | 4.629037 | 1682.846 | 0.1273257 | 694.88 | 152.42 | 7.324255 | 0.48777 | 469
Al13.5Co19.2Cr19.2Cu9.6Fe19.2Ni19.2 | 1.278228 | 4.934026 | 1684.947 | 0.1154745 | 709.5168 | 156.3363 | 7.230426 | 0.497048 | 312.54
Al13.9Co17.2Cr17.2Fe17.2Ni17.2Mn17.2 | 1.287477 | 5.32639 | 1670.62 | 0.1392669 | 705.3723 | 150.034 | 7.013227 | 0.5108178 | 539
Al13Cr28Cu22Fe6Ni31 | 1.3002 | 4.772107 | 1659.9345 | 0.1270827 | 696.148 | 151.48 | 7.286187 | 0.49161 | 459
Al14.3Co19Cr19Cu9.5Fe19Ni19 | 1.277585 | 5.047362 | 1677.862 | 0.1163756 | 708.2725 | 155.5792 | 7.172441 | 0.5008176 | 341.09
Al14.3Co28.6Fe28.6Ni28.6 | 1.235714 | 5.123178 | 1648.179 | 0.09707981 | 728.2143 | 162.2857 | 7.363596 | 0.5035714 | 209
Al15.2Co19Cr19Cu8.6Fe19Ni19 | 1.276052 | 5.171878 | 1674.036 | 0.1172982 | 706.7575 | 155.002 | 7.102469 | 0.5054349 | 403.25
Al15.2Cr15.2Cu24.2Fe15.2Ni30.3 | 1.284505 | 5.076439 | 1590.357 | 0.120552 | 705.9671 | 149.982 | 7.237843 | 0.500042 | 372
Al15.3Cr16.9Cu16.9Fe16.9Ni33.9 | 1.275976 | 5.155108 | 1624.482 | 0.1214569 | 704.1306 | 152.2302 | 7.174619 | 0.5050891 | 339
Al15.4Co30.8Cr15.4Cu7.7Fe15.4Ni15.4 | 1.272308 | 5.171584 | 1663.392 | 0.1153179 | 711.3154 | 156.3077 | 7.168467 | 0.5036154 | 295
Al15Co17Cr17Fe17Ni17Mn17 | 1.2865 | 5.425237 | 1661.3175 | 0.139195 | 703.759 | 149.1 | 6.940169 | 0.51569 | 533
Al15Co20Cr20Cu5Fe20Ni20 | 1.2725 | 5.1663 | 1694.2675 | 0.1168707 | 706.48 | 156.4 | 7.090108 | 0.5064 | 375.23
Al15Co25Cr10Fe25Ni25 | 1.2505 | 5.210285 | 1678.4875 | 0.1098579 | 716.915 | 159.9 | 7.18729 | 0.50795 | 250.3
Al16.7Co16.7Cr16.7Cu8.3Fe16.7Ni25 | 1.269141 | 5.354015 | 1651.284 | 0.1198364 | 705.2474 | 154.3277 | 7.050282 | 0.5125145 | 358
Al16.7Co16.7Cr16.7Fe16.7Ni25Mo8.3 | 1.282408 | 5.610908 | 1778.346 | 0.1544453 | 700.1728 | 161.7902 | 7.22685 | 0.5014036 | 586
Al16.7Co33.3Cu16.7Fe16.7Ni16.7 | 1.261668 | 5.268992 | 1559.934 | 0.1037644 | 723.8635 | 154.3077 | 7.306441 | 0.5029151 | 249
Al16.7Cr16.7Cu33.3Fe16.7Ni16.7 | 1.303257 | 5.157858 | 1552.269 | 0.1215963 | 703.458 | 144.3377 | 7.103914 | 0.5016164 | 375
Al16Co16.8Cr16.8Fe16.8Ni16.8Mn16.8 | 1.2856 | 5.511141 | 1652.752 | 0.1391105 | 702.2736 | 148.24 | 6.873464 | 0.520176 | 535
Al17.4Co17.4Cr17.4Cu13Fe17.4Ti17.4 | 1.34694 | 7.067531 | 1668.0595 | 0.1380266 | 690.6204 | 139.304 | 6.159618 | 0.526636 | 613
Al17.9Co17.9Cr17.9Fe17.9Ni17.9Mn10.7 | 1.277455 | 5.657022 | 1656.386 | 0.1339483 | 700.1324 | 149.6547 | 6.786523 | 0.5263403 | 489
Al18.2Co18.2Cr18.2Cu18.2Fe9.1Ni18.2 | 1.286364 | 5.403501 | 1603.427 | 0.1239768 | 700.8455 | 149.2727 | 6.997129 | 0.5128182 | 418
Al18.2Co18.2Cr9.1Cu18.2Fe18.2Ni18.2 | 1.273636 | 5.440029 | 1574.155 | 0.1164985 | 710.8091 | 150.1818 | 7.055012 | 0.5128182 | 367
Al18.2Co9.1Cr18.2Cu18.2Fe18.2Ni18.2 | 1.285455 | 5.448034 | 1607.064 | 0.1216892 | 701.0364 | 148.3636 | 6.925978 | 0.5153636 | 473
Al18.4Co20.4Cr20.4Fe20.4Ni20.4 | 1.26508 | 5.610558 | 1687.846 | 0.1193773 | 700.4916 | 154.744 | 6.817843 | 0.5247 | 527
Al18.9Co18.9Cr18.9Fe18.9Ni18.9Mn5.7 | 1.271168 | 5.720074 | 1664.173 | 0.1284447 | 699.1734 | 151.3114 | 6.750953 | 0.528985 | 501
Al19.2Cr19.2Cu19.2Fe19.2Ni23.1 | 1.284955 | 5.562456 | 1596.241 | 0.1242128 | 696.7396 | 146.5586 | 6.834165 | 0.5216456 | 408
Al19.4Co16.1Cr16.1Fe16.1Ni16.1Ti16.1 | 1.316366 | 7.259658 | 1690.506 | 0.140878 | 687.7665 | 143.6877 | 6.084095 | 0.5426066 | 676.45
Al19.4Cr16.1Cu16.1Fe16.1Ni32.3 | 1.27279 | 5.607719 | 1591.1401 | 0.125752 | 698.0232 | 148.554 | 6.887466 | 0.523993 | 521
Al19.6Co19.6Cr19.6Cu2Fe19.6Ni19.6 | 1.26632 | 5.720685 | 1666.741 | 0.1205695 | 699.0284 | 152.936 | 6.752798 | 0.52906 | 578.26
Al1CoCrFeNiTi0 | 1.264 | 5.77789 | 1673.05 | 0.1205653 | 698.08 | 153.2 | 6.710481 | 0.532 | 542.9
Al1HfNbTiZr | 1.59 | 4.96827 | 2047.65 | 0.1339552 | 637.4 | 112 | 7.393415 | 0.4214 | 452
Al2.4Co24.4Cr24.4Fe24.4Ni24.4 | 1.27588 | 2.285452 | 1835.806 | 0.1007899 | 724.6076 | 170.184 | 7.975259 | 0.4517 | 118
Al2.5Co25Cr22.5Fe25Ni25 | 1.273 | 2.331376 | 1828.08125 | 0.09905018 | 726.34 | 170.4 | 7.992465 | 0.45195 | 135.3
Al20.6Co15.9Cr15.9Cu15.9Fe15.9Ni15.9 | 1.27989 | 5.681351 | 1588.208 | 0.1228899 | 699.9506 | 147.4785 | 6.795243 | 0.5257882 | 473
Al20.8Cr20.8Cu20.8Fe20.8Ni16.7 | 1.291201 | 5.692662 | 1585.428 | 0.1238898 | 693.3763 | 143.7718 | 6.685323 | 0.5281161 | 486
Al20.8Cr20.8Fe20.8Ni20.8Mo16.7 | 1.310971 | 6.014457 | 1856.715 | 0.18853 | 682.8009 | 160.4585 | 7.033329 | 0.5081371 | 854
Al20Co10Cr20Cu10Fe20Ni20 | 1.276 | 5.707038 | 1632.01 | 0.1223928 | 696.59 | 149.2 | 6.735978 | 0.5284 | 551
Al20Co16Cr16Fe16Ni16Mn16 | 1.282 | 5.810482 | 1618.49 | 0.1385964 | 696.332 | 144.8 | 6.611905 | 0.53812 | 539
Al20Co20Cr10Cu10Fe20Ni20 | 1.263 | 5.698397 | 1595.81 | 0.118558 | 707.34 | 151.2 | 6.875869 | 0.5256 | 546
Al20Cr20Fe20Ni20Mo20 | 1.32 | 5.94977 | 1897.45 | 0.1962244 | 682.86 | 163.2 | 7.179194 | 0.498 | 905
Al20Cr20Fe20Ni20Ti20 | 1.332 | 7.487438 | 1706.05 | 0.1384197 | 677.76 | 139.2 | 5.813634 | 0.5524 | 687.48
Al21.3Co21.3Cr21.3Fe15Ni21.3 | 1.26488 | 5.881757 | 1664.565 | 0.1235688 | 694.0296 | 152.1437 | 6.642195 | 0.5372186 | 558
Al21.3Co21.3Cr21.3Fe21.3Ni15 | 1.267395 | 5.897014 | 1669.721 | 0.1195221 | 695.6266 | 151.515 | 6.590491 | 0.5375329 | 555
Al21.7Cr21.7Cu21.7Fe21.7Ni13 | 1.2948 | 5.760064 | 1579.199 | 0.1233171 | 691.4387 | 142.1663 | 6.601003 | 0.5318437 | 495
Al22.2Cr22.2Cu11.1Fe22.2Ni22.2 | 1.277778 | 5.918952 | 1616.9 | 0.1241365 | 689.5 | 145.7778 | 6.535773 | 0.5403333 | 534
Al22.5Co10Cr22.5Fe22.5Ni22.5 | 1.2645 | 6.033752 | 1661.18125 | 0.1220243 | 690.29 | 149.85 | 6.481476 | 0.545875 | 539
Al22.5Co22.5Cr10Fe22.5Ni22.5 | 1.24825 | 6.023076 | 1615.93125 | 0.1199789 | 703.7275 | 152.35 | 6.652958 | 0.542375 | 476
Al22.5Co22.5Cr22.5Fe10Ni22.5 | 1.26575 | 5.974604 | 1656.18125 | 0.1263833 | 690.0275 | 151.1 | 6.575194 | 0.542375 | 587
Al22.5Co25Cr2.5Fe25Ni25 | 1.237 | 6.033874 | 1588.73125 | 0.1156976 | 711.26 | 153.6 | 6.739737 | 0.54155 | 486.3
Al23.1Co15.4Cr15.4Cu15.4Fe15.4Ni15.4 | 1.277692 | 5.892504 | 1567.612 | 0.1249331 | 696.1 | 145.2308 | 6.626806 | 0.5374615 | 508
Al23.1Cr15.4Cu15.4Fe15.4Ni30.8 | 1.27 | 5.931319 | 1561.15 | 0.1288915 | 692.5154 | 145.2308 | 6.636658 | 0.541 | 546
Al23.8Co4.8Cu23.8Fe23.8Ni23.8 | 1.26238 | 5.91774 | 1471.1783 | 0.1188497 | 708.278 | 143.348 | 6.749912 | 0.537858 | 531
Al24.2Cr15.2Cu15.2Fe15.2Ni30.3 | 1.269221 | 6.01482 | 1552.203 | 0.1296961 | 690.8622 | 144.2278 | 6.562857 | 0.5460759 | 550
Al25Co25Fe25Ni25 | 1.2325 | 6.237364 | 1558.8125 | 0.1175532 | 709.375 | 151.5 | 6.595992 | 0.55275 | 447
Al26.5Cr14.7Cu14.7Fe14.7Ni29.4 | 1.26733 | 6.174364 | 1533.20845 | 0.1312552 | 687.3972 | 142.15 | 6.410148 | 0.556842 | 570
Al27.3Cr18.2Cu18.2Fe18.2Ni18.2 | 1.280909 | 6.177633 | 1531.177 | 0.1282946 | 684.4091 | 138.9091 | 6.288973 | 0.5586364 | 573
Al28.6Co14.3Cr14.3Cu14.3Fe14.3Ni14.3 | 1.272857 | 6.257046 | 1522.3 | 0.1284444 | 687.6286 | 140.2857 | 6.267823 | 0.5631429 | 571
Al28.6Co14.3Cr14.3Fe14.3Ni14.3Ti14.3 | 1.304286 | 7.299 | 1604.5 | 0.1383577 | 675.2429 | 136 | 5.621716 | 0.5828571 | 729
Al28.6Cr14.3Cu14.3Fe14.3Ni28.6 | 1.265714 | 6.297494 | 1516.3 | 0.132434 | 684.3 | 140.2857 | 6.27605 | 0.5664286 | 567
Al2Co19.6Cr19.6Fe19.6Ni19.6Mn19.6 | 1.2982 | 3.702726 | 1772.669 | 0.1387015 | 723.0692 | 160.28 | 7.858876 | 0.457372 | 180
Al3.2Co24.2Cr16.1Fe16.1Ni24.2Ti16.1 | 1.32042 | 6.452588 | 1822.465 | 0.1394577 | 715.5367 | 160.5526 | 7.205111 | 0.4672823 | 671.6
Al30.6Cr13.9Cu13.9Fe13.9Ni27.8 | 1.264156 | 6.400646 | 1499.991 | 0.1333973 | 681.3126 | 138.4875 | 6.148766 | 0.5756753 | 576
Al30.8Co15.4Cr15.4Cu7.7Fe15.4Ni15.4 | 1.264615 | 6.457602 | 1534.969 | 0.1280532 | 683.1769 | 140.3077 | 6.081733 | 0.5768462 | 609
Al31.5Co13.7Cr13.7Cu13.7Fe13.7Ni13.7 | 1.27028 | 6.40269 | 1498.14895 | 0.1297928 | 683.1133 | 137.65 | 6.082715 | 0.576831 | 602
Al33.3Co13.3Cr13.3Cu13.3Fe13.3Ni13.3 | 1.268637 | 6.47976 | 1482.755 | 0.1304699 | 680.2352 | 135.9699 | 5.966894 | 0.5855561 | 623
Al35.9Co12.8Cr12.8Cu12.8Fe12.8Ni12.8 | 1.266376 | 6.567041 | 1461.567 | 0.1311744 | 676.274 | 133.6577 | 5.810176 | 0.5975646 | 653
Al36.5Co15.9Cr15.9Cu15.9Fe15.9 | 1.27989 | 6.520887 | 1462.286 | 0.1250671 | 674.5996 | 130.959 | 5.720901 | 0.5977433 | 603
Al37.5Co12.5Cr12.5Cu12.5Fe12.5Ni12.5 | 1.265 | 6.610003 | 1448.66875 | 0.131476 | 673.8625 | 132.25 | 5.716259 | 0.604875 | 688
Al38.5Co15.4Cr15.4Cu15.4Fe15.4 | 1.277692 | 6.570526 | 1445.65 | 0.125217 | 671.5462 | 129.2308 | 5.604608 | 0.6071538 | 624
Al38.5Co15.4Cr15.4Fe15.4Ni15.4 | 1.251538 | 6.84168 | 1502.327 | 0.1272467 | 670.2538 | 135.3846 | 5.566701 | 0.6162308 | 695
Al38Co11Cr6Cu9Fe31Ni5 | 1.254 | 6.764854 | 1445.879 | 0.1227925 | 682.593 | 132.58 | 5.6289 | 0.61015 | 604
Al40Co20Cr20Fe20 | 1.264 | 6.865472 | 1514.5 | 0.1144378 | 666.16 | 132.4 | 5.379876 | 0.6226 | 775
Al41.2Co14.7Cr14.7Cu14.7Fe14.7 | 1.27468 | 6.619601 | 1422.8482 | 0.1251993 | 667.3611 | 126.862 | 5.447929 | 0.620052 | 657
Al42.9Co14.3Cr14.3Cu14.3Fe14.3 | 1.272857 | 6.63901 | 1409.05 | 0.1250632 | 664.8286 | 125.4286 | 5.354607 | 0.6278571 | 644
Al42.9Co14.3Cr14.3Cu7.1Fe7.1Ni14.3 | 1.2578 | 6.754359 | 1429.35385 | 0.1321635 | 662.3227 | 128.974 | 5.381995 | 0.631929 | 720
Al42.9Co14.3Cr14.3Fe14.3Ni14.3 | 1.248571 | 6.916237 | 1461.679 | 0.1270545 | 663.6286 | 131.1429 | 5.317777 | 0.6362857 | 740
Al42.9Co21.4Cr7.1Cu7.1Fe7.1Ni14.3 | 1.248428 | 6.744513 | 1402.925 | 0.1353913 | 669.9723 | 130.3644 | 5.465288 | 0.6301221 | 701
Al42.9Co7.1Cr14.3Cu7.1Fe14.3Ni14.3 | 1.25708 | 6.807664 | 1432.23385 | 0.1287994 | 662.4739 | 128.254 | 5.336319 | 0.633945 | 694
Al43Co14Cr21Cu5Fe12Ni5 | 1.2681 | 6.800964 | 1467.2575 | 0.1199432 | 657.52 | 127.88 | 5.255765 | 0.63427 | 828
Al43Co15Cr17Cu5Fe14Ni6 | 1.2622 | 6.813637 | 1453.1575 | 0.1230029 | 661.629 | 128.48 | 5.290611 | 0.63394 | 794
Al43Co17Cr15Fe14Ni11 | 1.2511 | 6.905666 | 1464.3375 | 0.1253322 | 663.359 | 130.88 | 5.301177 | 0.63633 | 806
Al43Co18Cr20Fe12Ni7 | 1.2598 | 6.884234 | 1483.3175 | 0.120391 | 658.874 | 130.08 | 5.253159 | 0.63625 | 864
Al43Co18Cr24Fe10Ni5 | 1.2662 | 6.868321 | 1497.8375 | 0.1163453 | 654.998 | 129.48 | 5.217919 | 0.63635 | 856
Al43Co19Cr24Fe8Ni6 | 1.2659 | 6.857369 | 1496.6175 | 0.1180754 | 654.723 | 129.68 | 5.230836 | 0.63602 | 855
Al43Co20Cr19Fe9Ni9 | 1.2578 | 6.868239 | 1477.6575 | 0.1238746 | 659.42 | 130.58 | 5.284648 | 0.63559 | 816
Al43Co20Cr21Fe9Ni7 | 1.2614 | 6.863977 | 1485.7375 | 0.1211318 | 657.736 | 130.18 | 5.260239 | 0.63569 | 828
Al43Co20Cr22Fe8Ni7 | 1.2628 | 6.858123 | 1488.9575 | 0.1207023 | 656.64 | 130.08 | 5.254752 | 0.63569 | 857
Al43Co22Cr25Fe5Ni5 | 1.268 | 6.833431 | 1499.4575 | 0.1183156 | 653.818 | 129.78 | 5.237486 | 0.63523 | 848
Al43Co23Cr21Fe8Ni5 | 1.2625 | 6.849697 | 1486.1775 | 0.1208179 | 658.181 | 130.28 | 5.265708 | 0.63495 | 863
Al43Co29Cr18Fe5Ni5 | 1.2589 | 6.823679 | 1474.1175 | 0.1251963 | 661.343 | 131.18 | 5.32011 | 0.63327 | 782
Al46Co14Cr23Cu5Fe7Ni5 | 1.2697 | 6.784412 | 1447.455 | 0.1183231 | 649.778 | 124.86 | 5.0871 | 0.64771 | 811
Al46Co21Cr18Cu5Fe5Ni5 | 1.2634 | 6.761241 | 1428.555 | 0.1249222 | 655.111 | 126.06 | 5.157073 | 0.64575 | 840
Al47Co11Cr22Cu5Fe10Ni5 | 1.2676 | 6.807025 | 1436.6875 | 0.1166754 | 649.087 | 123.72 | 5.022419 | 0.65303 | 797
Al47Co12Cr12Cu5Fe13Ni11 | 1.2513 | 6.838537 | 1399.1675 | 0.1278075 | 658.502 | 125.42 | 5.121018 | 0.65245 | 811
Al47Co12Cr20Cu5Fe11Ni5 | 1.2649 | 6.811892 | 1429.8475 | 0.1184981 | 651.258 | 124.02 | 5.039175 | 0.65275 | 843
Al47Co13Cr13Cu5Fe12Ni10 | 1.2532 | 6.828372 | 1402.8075 | 0.1271171 | 657.639 | 125.32 | 5.115243 | 0.65222 | 799
Al47Co17Cr16Cu5Fe10Ni5 | 1.2598 | 6.797932 | 1414.9675 | 0.1234052 | 655.537 | 124.92 | 5.091062 | 0.65135 | 841
Al5.3Co21.1Cr21.1Fe26.3Ni26.3 | 1.268991 | 3.321519 | 1799.583 | 0.1030018 | 722.4861 | 167.6503 | 7.773961 | 0.4655045 | 168
Al5.7Co18.9Cr18.9Cu18.9Fe18.9Ni18.9 | 1.292994 | 3.429843 | 1711.008 | 0.1037327 | 722.9093 | 160.8802 | 7.874481 | 0.4561886 | 183
Al5Co25Cr20Fe25Ni25 | 1.2685 | 3.230515 | 1798.1625 | 0.1013348 | 724.455 | 168.3 | 7.825097 | 0.46315 | 147.2
Al6.7Co13.3Cr13.3Cu13.3Fe13.3Ni13.3V26.7 | 1.354104 | 3.892306 | 1814.084 | 0.1244912 | 699.7497 | 158.3604 | 7.055521 | 0.4768228 | 587
Al6.8Co13.7Cr13.7Cu13.7Fe13.7Ni13.7V24.7 | 1.34932 | 3.907774 | 1804.8612 | 0.1240606 | 701.2431 | 158.398 | 7.1019 | 0.476055 | 597
Al7.2Co14.5Cr14.5Cu14.5Fe14.5Ni14.5Ti20.3 | 1.35297 | 6.936569 | 1734.085 | 0.1476417 | 705.7844 | 148.152 | 6.77526 | 0.482213 | 664
Al7.4Cr18.5Cu18.5Fe18.5Ni37 | 1.282222 | 3.859423 | 1689.056 | 0.110399 | 715.9444 | 159.3333 | 7.758754 | 0.4684815 | 200
Al7.5Co25Cr17.5Fe25Ni25 | 1.264 | 3.886006 | 1768.24375 | 0.103554 | 722.57 | 166.2 | 7.660988 | 0.47435 | 175.3
Al7.7Co30.8Fe30.8Ni30.8 | 1.237692 | 3.94493 | 1703.173 | 0.07699996 | 739.8077 | 168.9231 | 7.873152 | 0.4733077 | 137
Al7Co23.3Cr23.3Cu23.3Fe23.3 | 1.312315 | 3.720168 | 1707.731 | 0.1053255 | 719.6486 | 156.4571 | 7.657993 | 0.4589042 | 180
Al7Co23.3Cr23.3Fe23.3Ni23.3 | 1.272784 | 3.759798 | 1793.397 | 0.1075287 | 717.6953 | 165.7585 | 7.627056 | 0.4726238 | 166
Al8.2Co16.4Cr16.4Cu16.4Fe16.4Ni16.4V9.8 | 1.31352 | 4.093376 | 1731.1709 | 0.1175628 | 711.1208 | 158.032 | 7.404264 | 0.473748 | 328
Al8.8Co17.5Cr17.5Cu17.5Fe17.5Ni17.5Ti3.5 | 1.300832 | 4.937413 | 1691.344 | 0.1188011 | 715.5291 | 156.1002 | 7.455575 | 0.4740892 | 272
Al8.8Co17.5Cr17.5Cu17.5Fe17.5Ni17.5V3.5 | 1.298377 | 4.154089 | 1699.831 | 0.1127413 | 715.252 | 157.8537 | 7.535777 | 0.4728968 | 204
Al9.1Cr18.2Cu18.2Fe18.2Ni36.4 | 1.280909 | 4.199625 | 1675.314 | 0.1130932 | 713.4273 | 157.8182 | 7.630992 | 0.4762727 | 238
Al9.5Co19Cr19Cu14.3Fe19Ni19 | 1.285762 | 4.264899 | 1698.272 | 0.1102835 | 716.3527 | 158.6573 | 7.554181 | 0.4761924 | 240.7
AlCoFeNi | 1.2325 | 6.237364 | 1558.8125 | 0.1175532 | 709.375 | 151.5 | 6.595992 | 0.55275 | 456
AlMoNbTiV | 1.504 | 3.796498 | 2134.45 | 0.2279825 | 644.72 | 149.2 | 6.337279 | 0.485 | 537
Co10Cr22.5Cu22.5Fe22.5Ni22.5 | 1.30275 | 1.094024 | 1756.66 | 0.09640928 | 728.09 | 164.25 | 8.267452 | 0.430675 | 150
Co14.3Cr14.3Fe57.1Ni14.3 | 1.26573 | 0.3235663 | 1836.6 | 0.07329858 | 742.8947 | 171.43 | 8.033742 | 0.444281 | 109
Co15.4Cu15.4Fe15.4Ni15.4Ti23.1V15.4 | 1.389231 | 6.554771 | 1805.246 | 0.1523349 | 714.5538 | 153.0769 | 6.895902 | 0.4573077 | 589
Co15Cr21.3Cu21.3Fe21.3Ni21.3 | 1.300389 | 1.064283 | 1757.286 | 0.09438911 | 729.8743 | 165.1198 | 8.295552 | 0.4301407 | 158
Co16.7Cr16.7Cu16.7Fe16.7Ni33.3 | 1.283407 | 0.9671538 | 1752.627 | 0.08860733 | 732.5788 | 168.3217 | 8.416533 | 0.431988 | 158
Co16.7Cr16.7Cu16.7Fe33.3Ni16.7 | 1.29004 | 1.010246 | 1766.225 | 0.08425394 | 736.791 | 166.6633 | 8.24664 | 0.4328172 | 157
Co16.7Cr16.7Fe50Ni16.7 | 1.268352 | 0.3293373 | 1841.367 | 0.07913129 | 739.6272 | 171.6683 | 8.062307 | 0.4434945 | 115
Co16.7Cr33.3Cu16.7Fe16.7Ni16.7 | 1.313257 | 0.9515967 | 1819.624 | 0.1066712 | 718.6156 | 165.005 | 8.129917 | 0.4328172 | 172
Co17.4Cr17.4Fe17.4Ni17.4Mn17.4V13 | 1.3299 | 3.294593 | 1839.876 | 0.1369203 | 716.2718 | 161.74 | 7.660978 | 0.453678 | 342
Co18.2Cr18.2Fe18.2Ni18.2Mn18.2V9.1 | 1.320909 | 3.295002 | 1824.818 | 0.1375944 | 719.2091 | 161.8182 | 7.763353 | 0.4520909 | 186
Co18.2Cu9.1Fe18.2Ni18.2Ti18.2V18.2 | 1.370909 | 6.178779 | 1834.327 | 0.1453807 | 716.8091 | 158.1818 | 7.01876 | 0.4579091 | 690
Co20Cr20Cu20Fe20Ni20 | 1.298 | 1.033204 | 1757.92 | 0.09221714 | 731.68 | 166 | 8.324116 | 0.4296 | 144
Co20Cr20Fe20Ni40 | 1.264 | 0.2713225 | 1831.6 | 0.09368031 | 730 | 174 | 8.306352 | 0.4414 | 125
Co20Cr20Fe40Ni20 | 1.272 | 0.32749 | 1848 | 0.08657944 | 735.08 | 172 | 8.102313 | 0.4424 | 124
Co21.3Cr15Cu21.3Fe21.3Ni21.3 | 1.292216 | 1.061775 | 1734.526 | 0.08347836 | 736.6332 | 166.3772 | 8.39844 | 0.4283802 | 161
Co21.3Cr21.3Cu21.3Fe15Ni21.3 | 1.301018 | 1.035395 | 1754.771 | 0.09505933 | 729.7422 | 165.7485 | 8.353641 | 0.4283802 | 171
Co21.3Cr21.3Cu21.3Fe21.3Ni15 | 1.303533 | 1.054983 | 1759.927 | 0.09312752 | 731.3392 | 165.1198 | 8.289484 | 0.4286946 | 167
Co22.2Cr22.2Cu11.1Fe22.2Ni22.2 | 1.288889 | 0.8353125 | 1802.4 | 0.09456855 | 730.1444 | 168.8889 | 8.252817 | 0.4345556 | 172
Co22.2Cu11.1Fe22.2Ni22.2V22.2 | 1.32 | 2.302546 | 1812.4 | 0.1065393 | 729.7 | 168.8889 | 7.829636 | 0.4434444 | 214
Co22.5Cr10Cu22.5Fe22.5Ni22.5 | 1.2865 | 1.088885 | 1711.41 | 0.07218726 | 741.5275 | 166.75 | 8.472259 | 0.427175 | 158
Co22.5Cr22.5Cu22.5Fe10Ni22.5 | 1.304 | 1.034121 | 1751.66 | 0.09778516 | 727.8275 | 165.5 | 8.382897 | 0.427175 | 172
Co22.5Cr22.5Cu22.5Fe22.5Ni10 | 1.309 | 1.074916 | 1761.91 | 0.09379199 | 731.0025 | 164.25 | 8.255481 | 0.4278 | 170
Co23.8Cr23.8Cu23.8Fe5Ni23.8 | 1.307006 | 1.029375 | 1748.524 | 0.1004567 | 725.8974 | 165.2495 | 8.41247 | 0.4259601 | 182
Co23.8Cr5Cu23.8Fe23.8Ni23.8 | 1.280739 | 1.115169 | 1688.109 | 0.0565442 | 746.4611 | 167.1257 | 8.547056 | 0.4259601 | 153
Co24.4Cr24.4Fe24.4Ni24.4Mo2.4 | 1.2838 | 1.454689 | 1882.768 | 0.1087815 | 727.1708 | 173.88 | 8.229405 | 0.436196 | 150
Co25Cr25Cu25Fe25 | 1.32 | 1.110589 | 1765.9 | 0.09443913 | 730.325 | 162.5 | 8.187711 | 0.426 | 134
Co25Cr25Cu25Ni25 | 1.31 | 1.021159 | 1745.4 | 0.1030473 | 723.975 | 165 | 8.442009 | 0.42475 | 183
Co25Cr25Fe25Ni25 | 1.2775 | 0.3021159 | 1858 | 0.0966954 | 728.225 | 172.5 | 8.16319 | 0.44075 | 156
Co25Cu25Fe25Ni25 | 1.275 | 1.140379 | 1664.9 | 0.03082207 | 751.375 | 167.5 | 8.621943 | 0.42475 | 154
Co26.7Cr26.7Fe26.7Ni20 | 1.282018 | 0.311636 | 1866.835 | 0.09694007 | 727.631 | 171.998 | 8.11586 | 0.4405325 | 140
Co28.3Cr28.3Fe28.3Ni15 | 1.286486 | 0.3207229 | 1875.574 | 0.09681347 | 727.0434 | 171.5015 | 8.069331 | 0.4403173 | 170
Co33.3Cr16.7Cu16.7Fe16.7Ni16.7 | 1.291698 | 0.9457685 | 1759.592 | 0.08579953 | 736.4428 | 168.3217 | 8.400063 | 0.4281738 | 175
Co5Cr23.8Cu23.8Fe23.8Ni23.8 | 1.30513 | 1.123107 | 1756.029 | 0.09832683 | 726.2914 | 163.3733 | 8.239249 | 0.4312136 | 146
CoCrFeNi | 1.2775 | 0.3021159 | 1858 | 0.0966954 | 728.225 | 172.5 | 8.16319 | 0.44075 | 110
CoCrFeNiC0 | 1.2775 | 0.3021159 | 1858 | 0.0966954 | 728.225 | 172.5 | 8.16319 | 0.44075 | 133
CoCrFeNiGe0.2 | 1.274762 | 0.3166589 | 1827.162 | 0.102674 | 729.8333 | 167.8952 | 7.910194 | 0.435 | 118
CoCrFeNiTa0.1C0.4 | 1.287805 | 2.278693 | 1892.415 | 0.1075109 | 729.0244 | 173.1707 | 8.301366 | 0.4334146 | 416
CoFeNiMnTi0.1Al0.9 | 1.2718 | 5.88756 | 1570.445 | 0.148892 | 712.586 | 145.88 | 6.804409 | 0.53052 | 525.5
CoFeNiMnTi0.3Al0.7 | 1.2874 | 6.049427 | 1610.435 | 0.1522063 | 715.838 | 147.24 | 6.892941 | 0.51556 | 520.1
CoFeNiMnTi0.5Al0.5 | 1.303 | 6.205139 | 1650.425 | 0.1553995 | 719.09 | 148.6 | 6.980915 | 0.5006 | 518.7
CoFeNiMnTi0.8Al0.2 | 1.3264 | 6.428163 | 1710.41 | 0.159978 | 723.968 | 150.64 | 7.111841 | 0.47816 | 530.6
Cr16.7Cu16.7Fe16.7Ni16.7Ti16.7V16.7 | 1.393333 | 5.962178 | 1854.933 | 0.14198 | 701.2833 | 153.3333 | 6.938578 | 0.4565 | 657
Cr16.7Fe16.7Mo16.7Ti33.3V16.7 | 1.484885 | 6.663266 | 2145.045 | 0.2167971 | 678.0525 | 156.7133 | 6.527542 | 0.4472577 | 685
Cr20Cu20Fe20Ni20Mo20 | 1.354 | 3.580229 | 1982.32 | 0.1611707 | 716.46 | 176 | 8.712723 | 0.3956 | 263
Cr20Fe20Mo20Ti20V20 | 1.462 | 6.136818 | 2187.2 | 0.2191438 | 681.88 | 166 | 7.019244 | 0.4322 | 857
Cr21.1Cu15.8Fe21.1Ni21.1Ti21.1 | 1.365259 | 6.673887 | 1813.84 | 0.1454553 | 709.5542 | 152.6347 | 7.112095 | 0.4534381 | 661
Cr22.2Cu11.1Fe22.2Ni22.2Ti22.2 | 1.364444 | 6.842312 | 1839.067 | 0.1456022 | 707.5667 | 153.3333 | 7.019507 | 0.4572222 | 727
Cr25Cu25Fe25Ni25 | 1.3075 | 1.151246 | 1755.4 | 0.1001249 | 724.5 | 162.5 | 8.211281 | 0.43175 | 143
CrFeNbTiMo0.2 | 1.473333 | 7.325297 | 2188.095 | 0.1503737 | 681.7048 | 156.1905 | 7.107338 | 0.413381 | 804
CrFeNbTiMo0.4 | 1.476364 | 7.15757 | 2220 | 0.1775435 | 681.8227 | 159.5455 | 7.254663 | 0.406 | 857
CrFeNbTiMo0.6 | 1.47913 | 7.000857 | 2249.13 | 0.197053 | 681.9304 | 162.6087 | 7.388622 | 0.3992609 | 880
CrFeNbTiMo0.8 | 1.481667 | 6.854004 | 2275.833 | 0.211745 | 682.0292 | 165.4167 | 7.510953 | 0.3930833 | 889
CrFeNi1.7V0.64Ta0.36 | 1.337915 | 4.116307 | 2008.732 | 0.1366839 | 714.6821 | 172.4255 | 8.176986 | 0.4289702 | 522.7
CrFeNi1.85V0.64Ta0.36 | 1.333959 | 4.06679 | 1999.988 | 0.1367113 | 715.3755 | 172.6598 | 8.195795 | 0.4294351 | 453.4
CrFeNi1.86V0.64Ta0.36 | 1.333704 | 4.063546 | 1999.424 | 0.1367084 | 715.4202 | 172.6749 | 8.197014 | 0.429465 | 448.1
CrFeNiTi0.5 | 1.328571 | 5.945304 | 1894.429 | 0.1326342 | 709.1143 | 161.4286 | 7.264211 | 0.4581429 | 709.6
CrFeNiTi0.6 | 1.336111 | 6.305624 | 1895.5 | 0.1358103 | 707.7167 | 160 | 7.157416 | 0.4599444 | 718.2
Fe2Ni2CrMo0.25 | 1.275238 | 2.031572 | 1889.619 | 0.1137448 | 728.2238 | 174.7619 | 8.253777 | 0.4376667 | 146.8
Fe2Ni2CrMo0.75 | 1.298261 | 3.173068 | 1976.609 | 0.1405364 | 724.4043 | 179.5652 | 8.474186 | 0.4214348 | 300.2
Hf0.25Nb0.125TiV0.5Zr0.5 | 1.634737 | 6.815843 | 2127.211 | 0.1224677 | 652.8158 | 120.3158 | 6.537079 | 0.4107895 | 332.4
Hf0.25Nb0.25TiV0.5Zr0.5 | 1.635 | 6.682543 | 2157.9 | 0.1216388 | 652.78 | 122.8 | 6.634071 | 0.4035 | 322.5
Hf0.25Nb0.375TiV0.5Zr0.5 | 1.635238 | 6.556163 | 2185.667 | 0.1206784 | 652.7476 | 125.0476 | 6.722132 | 0.3969048 | 318.9
Hf0.25TiV0.5Zr0.5 | 1.634444 | 6.956582 | 2093.111 | 0.1231079 | 652.8556 | 117.5556 | 6.429727 | 0.4188889 | 338.3
Hf0.5Nb0.5Ta0.5Ti1.5Zr1 | 1.67375 | 4.788305 | 2320.625 | 0.1116915 | 666.025 | 124.75 | 7.656076 | 0.33425 | 301
Hf1Mo0.5Nb1Ta1Ti1Zr1 | 1.674545 | 5.486929 | 2548.909 | 0.2321762 | 675.0273 | 145.2727 | 8.996908 | 0.2682727 | 480
HfMo0.25NbTaTiZr | 1.680952 | 5.272717 | 2532.667 | 0.1895334 | 674.5857 | 141.2381 | 8.955512 | 0.2690952 | 395
HfMo0.75NbTaTiZr | 1.668696 | 5.653425 | 2563.739 | 0.2620942 | 675.4304 | 148.9565 | 9.035655 | 0.2675217 | 492
HfMoNbTaTiZr | 1.663333 | 5.783371 | 2577.333 | 0.2843951 | 675.8 | 152.3333 | 9.071998 | 0.2668333 | 505
HfMoTaTiZr | 1.668 | 6.087902 | 2544.6 | 0.3112298 | 680.54 | 148.8 | 9.159921 | 0.2672 | 542
HfNbTaTiZr | 1.688 | 4.994417 | 2514.8 | 0.118254 | 674.1 | 136.8 | 8.911184 | 0.27 | 359
HfNbTaZr | 1.71 | 5.363216 | 2660.25 | 0.1231615 | 677.925 | 143.5 | 9.746607 | 0.20675 | 365
HfNbTiZr | 1.685 | 4.872387 | 2326.25 | 0.1296871 | 652.375 | 121 | 8.34833 | 0.3025 | 351
MoNbRe0.5W | 1.598571 | 4.292836 | 3153.571 | 0.3018041 | 710.4 | 255.7143 | 13.60993 | 0.2047143 | 473
MoNbTaTi0.25W | 1.623529 | 2.485841 | 3073.706 | 0.3631389 | 713.4353 | 220.5882 | 11.39196 | 0.2161765 | 478.3
MoNbTaTi0.5W | 1.622222 | 2.606897 | 3010.333 | 0.3615741 | 710.4 | 214.4444 | 11.04355 | 0.2332222 | 481.2
MoNbTaTi0.75W | 1.621053 | 2.691532 | 2953.632 | 0.3593099 | 707.6842 | 208.9474 | 10.72874 | 0.2484737 | 495.6
MoNbTaTiW | 1.62 | 2.750579 | 2902.6 | 0.3565614 | 705.24 | 204 | 10.4429 | 0.2622 | 507.5
MoNbTaVW | 1.606 | 3.148018 | 2951 | 0.3433948 | 703.66 | 214 | 10.83876 | 0.2554 | 536
MoNbTaW | 1.625 | 2.310462 | 3145 | 0.3636963 | 716.85 | 227.5 | 11.77967 | 0.197 | 454
TiZrV0.5Nb0.5Si0 | 1.645 | 6.782996 | 2172 | 0.1209339 | 650.1333 | 123 | 6.111946 | 0.3926667 | 368
TiZrV0.5Nb0.5Si0.2 | 1.6115625 | 8.581345 | 2141.6875 | 0.1527147 | 658.65625 | 121.5625 | 5.863636 | 0.412625 | 419.8
TiZrV0.5Nb0.5Si0.3 | 1.596364 | 9.241242 | 2127.909 | 0.1638635 | 662.5303 | 120.9091 | 5.751293 | 0.421697 | 453.5
ZrNbTaHf0.2Cr0 | 1.7 | 5.504179 | 2698.8125 | 0.1160802 | 682.78125 | 151.875 | 8.927963 | 0.2224375 | 353.9
ZrNbTaHf0.2Cr0.75 | 1.641139 | 8.360546 | 2590.81 | 0.1293359 | 677.1076 | 153.4177 | 8.740836 | 0.2654557 | 498.5
ZrNbTaHf0.2Cr1 | 1.62619 | 8.800248 | 2563.381 | 0.1308441 | 675.6667 | 153.8095 | 8.687114 | 0.276381 | 530.9
Al10Co20Cr20Fe20Ni20Mo10 | 1.297 | 4.881643 | 1868.725 | 0.1525811 | 708.76 | 168.6 | 7.688446 | 0.4674 | 440
Al20Co20Cr20Fe10Ni20Mo10 | 1.293 | 5.875051 | 1781.25 | 0.1666403 | 690.26 | 159.2 | 7.028651 | 0.5122 | 755
Al19.6Co19.6Cr19.6Fe11.8Ni19.6Mo9.8 | 1.29214 | 5.851238 | 1781.785 | 0.164987 | 691.7048 | 159.416 | 7.044002 | 0.510936 | 754
Al15.4Co30.8Cr15.4Fe15.4Ni15.4Mo7.7 | 1.284615 | 5.436637 | 1781.269 | 0.1482402 | 706.6077 | 163.2308 | 7.330814 | 0.4933077 | 586
Al16.7Co16.7Cr16.7Fe25Ni16.7Mo8.3 | 1.285724 | 5.632097 | 1785.146 | 0.1521652 | 702.2789 | 160.961 | 7.155981 | 0.5018182 | 635
Al30.8Co15.4Cr15.4Fe15.4Ni15.4Mo7.7 | 1.276923 | 6.490521 | 1652.846 | 0.1635118 | 678.4692 | 147.2308 | 6.257727 | 0.5665385 | 615
Al3.8Co19.2Cr19.2Fe19.2Ni19.2Mn19.2 | 1.296573 | 4.037137 | 1757.186 | 0.1389475 | 720.3842 | 158.7255 | 7.725109 | 0.465481 | 171
Al7.1Co18.6Cr18.6Fe18.6Ni18.6Mn18.6 | 1.293616 | 4.545729 | 1729.046 | 0.1392474 | 715.5042 | 155.9001 | 7.487136 | 0.4802188 | 182
Al8.9Co18.2Cr18.2Fe18.2Ni18.2Mn18.2 | 1.291982 | 4.784565 | 1713.491 | 0.139332 | 712.8067 | 154.3383 | 7.358359 | 0.4883654 | 220
Al10.1Co18Cr18Fe18Ni18Mn18 | 1.290919 | 4.926647 | 1703.375 | 0.1393561 | 711.0524 | 153.3227 | 7.275643 | 0.4936633 | 278
Al11Co17.8Cr17.8Fe17.8Ni17.8Mn17.8 | 1.2901 | 5.029728 | 1695.5795 | 0.139358 | 709.7006 | 152.54 | 7.212445 | 0.497746 | 405
Al11.1Cr22.2Fe33.3Ni11.1Mn22.2 | 1.303333 | 5.163252 | 1708.583 | 0.1287643 | 704.7222 | 147.3333 | 6.957803 | 0.5048889 | 396
Al7Cr23.3Fe34.9Ni11.6Mn23.3 | 1.307742 | 4.705148 | 1744.542 | 0.1296628 | 710.5871 | 150.6194 | 7.226026 | 0.4867323 | 297
Al23.8Cr23.8Fe23.8Ni23.8Mo4.8 | 1.2782 | 6.203514 | 1708.8655 | 0.1476169 | 682.5864 | 150.508 | 6.486704 | 0.54493 | 549
Al24.5Co18.9Cr18.9Cu18.9Fe18.9 | 1.293077 | 5.944188 | 1562.105 | 0.1212221 | 692.9203 | 141.3287 | 6.455988 | 0.5412797 | 476
Al31Co17.2Cr17.2Cu17.2Fe17.2 | 1.285832 | 6.324143 | 1507.261 | 0.1239689 | 682.8543 | 135.6313 | 6.043969 | 0.5723026 | 557
Al33.3Co16.7Cr16.7Cu16.7Fe16.7 | 1.283407 | 6.415917 | 1488.905 | 0.1245402 | 679.4851 | 133.7243 | 5.910548 | 0.5826863 | 567
Al8.5Co16.9Cr16.9Cu16.9Fe16.9Ni16.9Ti6.8 | 1.311082 | 5.501247 | 1699.612 | 0.1263589 | 713.5827 | 154.519 | 7.312191 | 0.4757725 | 321
Al7.9Co15.9Cr15.9Cu15.9Fe15.9Ni15.9Ti12.7 | 1.329371 | 6.257033 | 1715.049 | 0.137233 | 710.2654 | 151.7922 | 7.074048 | 0.4783377 | 590
Al7.7Co15.4Cr15.4Cu15.4Fe15.4Ni15.4Ti15.4 | 1.337692 | 6.534747 | 1721.419 | 0.1413879 | 708.6077 | 150.4615 | 6.962854 | 0.4799231 | 636
Al7.5Co14.9Cr14.9Cu14.9Fe14.9Ni14.9Ti17.9 | 1.345506 | 6.759379 | 1727.379 | 0.1448267 | 707.0463 | 149.2092 | 6.860625 | 0.4814254 | 646
Al6.8Co13.7Cr13.7Cu13.7Fe13.7Ni13.7Ti24.7 | 1.36661 | 7.209688 | 1745.0872 | 0.1520225 | 703.1944 | 146.048 | 6.611265 | 0.484453 | 667
Al7.9Co15.9Cr15.9Cu15.9Fe15.9Ni15.9V12.7 | 1.32049 | 4.056947 | 1745.752 | 0.119312 | 709.2631 | 158.1359 | 7.346831 | 0.474024 | 447
Al7.7Co15.4Cr15.4Cu15.4Fe15.4Ni15.4V15.4 | 1.326923 | 4.03576 | 1758.65 | 0.1207913 | 707.3923 | 158.1538 | 7.287532 | 0.4746923 | 639
Al7.5Co14.9Cr14.9Cu14.9Fe14.9Ni14.9V17.9 | 1.332963 | 4.01382 | 1770.74 | 0.121972 | 705.6308 | 158.1682 | 7.232263 | 0.4753333 | 579
Al7.2Co14.5Cr14.5Cu14.5Fe14.5Ni14.5V20.3 | 1.33876 | 3.968405 | 1783.211 | 0.1228126 | 704.1807 | 158.302 | 7.190202 | 0.475311 | 577
Al7Co14.1Cr14.1Cu14.1Fe14.1Ni14.1V22.5 | 1.34404 | 3.938978 | 1794.0361 | 0.1235056 | 702.7119 | 158.35 | 7.145851 | 0.475683 | 594
Co20Cu20Fe20Ni20Mn20 | 1.298 | 3.178934 | 1635.32 | 0.1348481 | 744.56 | 158 | 8.370277 | 0.4356 | 208
Al14.3Co14.3Cr14.3Fe14.3Ni42.9 | 1.248571 | 5.104063 | 1688.179 | 0.1180626 | 709.2286 | 160.8571 | 7.280203 | 0.5068571 | 242
Al16.7Co16.7Cr16.7Fe16.7Ni33.3 | 1.255045 | 5.415978 | 1681.831 | 0.1205643 | 704.5508 | 157.6444 | 7.036134 | 0.5174066 | 335
Al5Co31.7Cr31.7Fe31.7 | 1.295504 | 3.225509 | 1853.611 | 0.09980641 | 717.8857 | 165.3047 | 7.565259 | 0.4625105 | 475
Al22.5Co22.5Cr22.5Fe22.5Ni10 | 1.27075 | 6.005986 | 1666.43125 | 0.1179099 | 693.2025 | 149.85 | 6.473742 | 0.543 | 548
Al23.8Co23.8Cr23.8Fe23.8Ni5 | 1.274132 | 6.107586 | 1663.115 | 0.1156752 | 690.7589 | 148.1717 | 6.357835 | 0.548511 | 615
Al25Co25Cr25Fe25 | 1.2775 | 6.20102 | 1659.8125 | 0.1128051 | 688.325 | 146.5 | 6.244128 | 0.554 | 720
Al23.8Co5Cr23.8Fe23.8Ni23.8 | 1.26475 | 6.150577 | 1655.235 | 0.1222498 | 686.3872 | 148.1717 | 6.369055 | 0.5528263 | 550
Al23.8Co23.8Cr23.8Fe5Ni23.8 | 1.266627 | 6.058906 | 1647.73 | 0.1290767 | 685.9932 | 150.0479 | 6.508124 | 0.5475729 | 665
Al26.5Co14.7Cr14.7Cu14.7Fe14.7Ni14.7 | 1.27468 | 6.134448 | 1539.38245 | 0.1272744 | 690.8223 | 142.15 | 6.401334 | 0.553461 | 604
Al16.7Co20.8Cr20.8Fe20.8Ni20.8 | 1.266216 | 5.416442 | 1703.412 | 0.1180114 | 703.0287 | 156.3684 | 6.93234 | 0.51702 | 382
Al14.3Co42.9Cu14.3Fe14.3Ni14.3 | 1.261429 | 4.972456 | 1589.836 | 0.09731078 | 729.1143 | 158 | 7.503726 | 0.4911429 | 166
Al18.2Co27.3Cu18.2Fe18.2Ni18.2 | 1.261818 | 5.431979 | 1541.245 | 0.1074036 | 720.5818 | 152 | 7.18572 | 0.5102727 | 366
Al3.8Cr19.2Cu19.2Fe19.2Ni38.5 | 1.284955 | 2.923514 | 1718.447 | 0.1038898 | 721.3426 | 162.5906 | 8.03907 | 0.4518138 | 162
Al22.2Co22.2Cu11.1Fe22.2Ni22.2 | 1.248889 | 5.898555 | 1536.456 | 0.1145792 | 713.3889 | 150.2222 | 6.842227 | 0.5341111 | 584
Al16.7Co25Cr16.7Cu8.3Fe16.7Ni16.7 | 1.273287 | 5.337197 | 1654.767 | 0.1178018 | 707.1793 | 154.3277 | 7.0443 | 0.5106074 | 451
Al22.2Co22.2Cr22.2Cu11.1Fe22.2 | 1.288889 | 5.865796 | 1626.233 | 0.1169784 | 694.6778 | 145.7778 | 6.521929 | 0.5352222 | 639
Al33.3Cr16.7Cu16.7Fe16.7Ni16.7 | 1.275065 | 6.468656 | 1481.898 | 0.1301997 | 675.5979 | 133.7243 | 5.919096 | 0.5865235 | 651
Al11.8Cr29.4Fe44.1Ni14.7 | 1.28056 | 4.783227 | 1787.3935 | 0.1050216 | 704.7138 | 157.438 | 6.984873 | 0.501129 | 450
Al6.3Cr31.3Fe46.9Ni15.6 | 1.285025 | 3.635294 | 1840.852 | 0.1005291 | 712.6277 | 162.5155 | 7.353815 | 0.4764166 | 304
Al46.2Co15.4Cr7.7Cu7.7Fe15.4Ni7.7 | 1.250769 | 6.791807 | 1381.931 | 0.1292949 | 665.1 | 125.8462 | 5.212657 | 0.6461538 | 702
Co25Fe25Ni25Mn25 | 1.2775 | 3.55125 | 1704.75 | 0.1428942 | 744.325 | 162.5 | 8.222075 | 0.44825 | 138
Cr24.4Cu2.4Fe24.4Ni24.4Ti24.4 | 1.36292 | 7.143129 | 1886.2504 | 0.1447858 | 703.8492 | 154.64 | 6.848627 | 0.4643 | 834
Cr20Cu20Fe20Ni20Ti20 | 1.366 | 6.515819 | 1790.92 | 0.144969 | 711.36 | 152 | 7.196973 | 0.45 | 657
Cr10Fe50Ni10Mn30 | 1.302 | 3.856081 | 1744.7 | 0.1356503 | 735.44 | 155 | 7.759522 | 0.4575 | 136
Cr18Fe50Ni10Mn22 | 1.302 | 3.490877 | 1793.74 | 0.1264925 | 730.288 | 158.2 | 7.74046 | 0.4551 | 149
Al16.4Co16.4Cr16.4Cu16.4Fe16.4Ni16.4V1.6 | 1.28728 | 5.246576 | 1629.3474 | 0.1199991 | 705.102 | 151.144 | 7.042305 | 0.507204 | 482
Al20Cr20Cu20Ni20Ti20 | 1.358 | 7.042559 | 1615.97 | 0.1526565 | 674.36 | 133.2 | 5.999111 | 0.5396 | 513
Al20Co20Fe20Ni20Mo20 | 1.294 | 5.92569 | 1825.05 | 0.1758863 | 704.36 | 167.2 | 7.449163 | 0.4924 | 750
Al10Co25Cr15Fe25Ni25 | 1.2595 | 4.408702 | 1738.325 | 0.1057119 | 720.685 | 164.1 | 7.500044 | 0.48555 | 190.4
Al12.5Co25Cr12.5Fe25Ni25 | 1.255 | 4.842499 | 1708.40625 | 0.107812 | 718.8 | 162 | 7.342174 | 0.49675 | 210.6
Al17.5Co25Cr7.5Fe25Ni25 | 1.246 | 5.525843 | 1648.56875 | 0.1118523 | 715.03 | 157.8 | 7.03531 | 0.51915 | 314.1
Al20Co25Cr5Fe25Ni25 | 1.2415 | 5.798253 | 1618.65 | 0.1137981 | 713.145 | 155.7 | 6.886152 | 0.53035 | 386.5
Al6.5Co21.7Cr21.7Fe21.7Ni21.7Mn6.5 | 1.280431 | 4.020367 | 1775.561 | 0.1215523 | 717.6967 | 162.7956 | 7.615382 | 0.4729569 | 147
Al15.4Cr15.4Cu15.4Fe15.4Ni15.4Ti23.1 | 1.36 | 7.275468 | 1669.9 | 0.1491792 | 686.7231 | 137.0769 | 6.099065 | 0.5243846 | 596
Al20.2Co16.8Cr16.8Fe16.8Ni16.8Ti12.6 | 1.3045 | 7.077842 | 1680.6505 | 0.1379584 | 689.031 | 145.132 | 6.173261 | 0.543276 | 702.61
Al7.7Cr15.4Cu15.4Fe15.4Ni15.4Ti15.4V15.4 | 1.379231 | 6.298319 | 1784.035 | 0.1410737 | 691.7615 | 147.3846 | 6.533952 | 0.4903846 | 593
Al14.3Cr14.3Cu14.3Fe14.3Ni14.3Ti14.3V14.3 | 1.367143 | 6.490897 | 1723.264 | 0.1396789 | 683.6 | 142.2857 | 6.199819 | 0.5194286 | 750
Al20Cr13.3Cu13.3Fe13.3Ni13.3Ti13.3V13.3 | 1.356593 | 6.595912 | 1670.227 | 0.1379818 | 676.4771 | 137.8357 | 5.917293 | 0.5447766 | 895
Cr21.5Cu3.2Fe21.5Ni32.3Mn21.5 | 1.30144 | 3.379104 | 1773.7662 | 0.1434501 | 720.4698 | 159.37 | 7.969293 | 0.451787 | 127
Co22.2Cr22.2Fe22.2Ni22.2V11.1 | 1.305556 | 1.757831 | 1893.222 | 0.1089796 | 719.6333 | 171.1111 | 7.839364 | 0.4461111 | 470.5
Co16.7Cr16.7Fe16.7Ni16.7V33.3 | 1.361499 | 2.580998 | 1963.456 | 0.1193891 | 702.5015 | 168.3417 | 7.247151 | 0.4568012 | 920.2
Al16.7Co16.7Cr16.7Cu16.7Fe16.7Ti16.7 | 1.348333 | 6.9568 | 1654.975 | 0.1393636 | 692.9333 | 139.3333 | 6.262432 | 0.5206667 | 582
Al5Co22.5Cr25Cu22.5Ni25 | 1.3045 | 3.193565 | 1713.9225 | 0.1134361 | 715.2025 | 160.8 | 8.014043 | 0.44945 | 165.03
Co10Cr10Fe40Mn40 | 1.321 | 4.045008 | 1719.8 | 0.1382896 | 733.25 | 150 | 7.707073 | 0.4582 | 131.3
Co10Fe40Ni10Mn40 | 1.303 | 4.063286 | 1679.4 | 0.1498299 | 741.67 | 152 | 7.870293 | 0.4577 | 136
Co10Cr10Fe50Mn30 | 1.307 | 3.833181 | 1748.9 | 0.1320757 | 737.77 | 155 | 7.750956 | 0.4552 | 380
Cr22.2Fe22.2Mo22.2Ti11.1V22.2 | 1.446667 | 5.43776 | 2215.444 | 0.217176 | 684.4444 | 172.2222 | 7.370169 | 0.4221111 | 818
Co16.7Cu8.3Fe16.7Ni16.7Ti25V16.7 | 1.3899 | 6.763325 | 1842.747 | 0.1530924 | 711.9848 | 154.1958 | 6.746404 | 0.4633427 | 664
Co15.4Cu7.7Fe15.4Ni15.4Ti30.8V15.4 | 1.406154 | 7.0943 | 1849.508 | 0.157559 | 707.8846 | 150.7692 | 6.526701 | 0.4679231 | 660
Co25Cr25Fe25Mn25 | 1.3225 | 3.516557 | 1805.75 | 0.1320984 | 723.275 | 157.5 | 7.801279 | 0.4495 | 310
Al4.8Co23.8Cr23.8Fe23.8Ni23.8 | 1.27426 | 3.167333 | 1813.612 | 0.1044815 | 720.9902 | 167.868 | 7.791286 | 0.46265 | 169
Al25.9Co18.5Cr18.5Fe18.5Ni18.5 | 1.26 | 6.274935 | 1618.25 | 0.1240768 | 689.1481 | 147.4815 | 6.324861 | 0.559037 | 516.6
Al8.6Co22.9Cr22.9Fe22.9Ni22.9 | 1.271707 | 4.119533 | 1778.63 | 0.1095795 | 715.2885 | 164.2176 | 7.509051 | 0.4799092 | 131
Al16.7Co16.7Cr16.7Fe33.3Ni16.7 | 1.261678 | 5.450959 | 1695.429 | 0.1118011 | 708.763 | 155.986 | 6.892933 | 0.5182358 | 485
Al18.2Co18.2Cr18.2Fe18.2Ni18.2Mo9.1 | 1.289091 | 5.755163 | 1783.682 | 0.1589792 | 696.8273 | 160.1818 | 7.098849 | 0.5064545 | 747
Al10Co20Cr20Fe20Ni20Ti10 | 1.303 | 6.252019 | 1773.025 | 0.1316397 | 706.21 | 156.6 | 6.932787 | 0.4946 | 520
Al27.3Co18.2Cr18.2Fe18.2Ni18.2 | 1.259091 | 6.364566 | 1605.795 | 0.124688 | 687.1182 | 146.1818 | 6.239765 | 0.5651818 | 510
Al20Co20Cr20Cu20Fe20 | 1.298 | 5.57954 | 1599.37 | 0.118423 | 699.76 | 145.2 | 6.748002 | 0.5202 | 407
Co27.3Cr18.2Fe18.2Ni27.3Ti9.1 | 1.299091 | 4.885036 | 1844.636 | 0.1218657 | 725.6455 | 168.1818 | 7.790064 | 0.4467273 | 447.5
Co20Cr20Fe20Ni20Mn20 | 1.3 | 3.269464 | 1789.8 | 0.1383618 | 726.04 | 162 | 8.009293 | 0.4484 | 118
Co20Cr20Fe20Ni20V20 | 1.328 | 2.213559 | 1921.4 | 0.1151347 | 712.76 | 170 | 7.593648 | 0.4504 | 504
Al34Co17Cr34Fe5Ni10 | 1.2817 | 6.634839 | 1605.065 | 0.1177616 | 659.439 | 137.34 | 5.683594 | 0.59606 | 699
Al47Co14Cr15Cu5Fe13Ni6 | 1.2577 | 6.823934 | 1412.1275 | 0.1231139 | 656.442 | 124.82 | 5.084608 | 0.65214 | 728
Al36Co10Cr31Cu6Fe9Ni8 | 1.2846 | 6.643939 | 1555.326 | 0.1179547 | 658.662 | 133.06 | 5.585182 | 0.60324 | 790
Al43Co19Cr19Fe11Ni8 | 1.2581 | 6.87916 | 1478.8775 | 0.1223479 | 659.695 | 130.38 | 5.271631 | 0.63592 | 855
Al39Co10Cr31Cu5Fe8Ni7 | 1.2825 | 6.727688 | 1534.4075 | 0.1153371 | 653.536 | 130.44 | 5.403889 | 0.61737 | 802
Al47Co14Cr19Cu5Fe10Ni5 | 1.2637 | 6.802481 | 1425.8275 | 0.1202687 | 652.312 | 124.32 | 5.056676 | 0.65219 | 855
Al47Co14Cr20Cu5Fe9Ni5 | 1.2651 | 6.796085 | 1429.0475 | 0.1197439 | 651.216 | 124.22 | 5.051316 | 0.65219 | 859
Al43Co24Cr22Fe5Ni6 | 1.2636 | 6.832797 | 1488.1775 | 0.1219957 | 656.81 | 130.38 | 5.273217 | 0.63462 | 875
Al47Co18Cr15Cu5Fe10Ni5 | 1.2585 | 6.796414 | 1411.3475 | 0.1243553 | 656.612 | 125.12 | 5.102553 | 0.65107 | 849
Al43Co24Cr23Fe5Ni5 | 1.2654 | 6.830647 | 1492.2175 | 0.1205227 | 655.968 | 130.18 | 5.261017 | 0.63467 | 868
Al0.8CoCrFeNi2.1 | 1.255763 | 4.997387 | 1708 | 0.117013 | 709.4424 | 160.8136 | 7.268992 | 0.5032203 | 240
Al1.2CoCrFeNi2.1 | 1.252857 | 5.684451 | 1658.81 | 0.12313 | 701.0651 | 155.4286 | 6.878892 | 0.5282222 | 441
Al0.5CoCrFeNiTi0.5 | 1.303 | 6.252019 | 1773.025 | 0.1316397 | 706.21 | 156.6 | 6.932787 | 0.4946 | 520.4
Al5.6Co19.2Cr16.8Fe19.2Ni19.2Cr20 | 1.2694 | 3.765066 | 1785.1075 | 0.1058158 | 719.934 | 166.12 | 7.654908 | 0.47244 | 420
Al5.18Co17.76Cr15.54Fe17.76Ni17.76Cr26 | 1.2694 | 3.765066 | 1785.1075 | 0.1058158 | 719.934 | 166.12 | 7.654908 | 0.47244 | 510
CoFeNiMnTi0Al1 | 1.264 | 5.804156 | 1550.45 | 0.147187 | 710.96 | 145.2 | 6.759932 | 0.538 | 455.2
CoFeNiMnTi1Al0 | 1.342 | 6.570386 | 1750.4 | 0.1628987 | 727.22 | 152 | 7.198443 | 0.4632 | 708.4
Al0.5HfNbTiZr | 1.632222 | 4.957907 | 2171.472 | 0.1331202 | 644.0556 | 116 | 7.826802 | 0.3685556 | 338
TiZrV0.5Nb0.5Si0.1 | 1.627742 | 7.782183 | 2156.355 | 0.1388297 | 654.5323 | 122.2581 | 5.983587 | 0.4029677 | 384
ZrNbTaHf0.2Cr0.3 | 1.673429 | 7.072628 | 2650.057 | 0.1236143 | 680.22 | 152.5714 | 8.847937 | 0.2418571 | 438.9
ZrNbTaHf0.2Cr0.5 | 1.658108 | 7.748587 | 2621.946 | 0.1267651 | 678.7432 | 152.973 | 8.798563 | 0.2530541 | 467.8
Al0Nb0.5TiV2Zr0.5 | 1.58875 | 7.036461 | 2179 | 0.09655795 | 651.675 | 140.5 | 5.949445 | 0.443125 | 397.2
Al1Nb0.5TiV2Zr0.5 | 1.513 | 6.322992 | 1929.85 | 0.08811924 | 636.84 | 127.6 | 5.307458 | 0.5339 | 641.9
Al0.15CrTaTi | 1.546508 | 6.666213 | 2372.06 | 0.06698714 | 685.5 | 152.8254 | 7.797923 | 0.3957302 | 665
Al0.25CrTaTi | 1.536154 | 6.584353 | 2327.788 | 0.0663325 | 682.1769 | 150.4615 | 7.662037 | 0.4111538 | 679
Al0.35CrTaTi | 1.526418 | 6.505092 | 2286.16 | 0.0656886 | 679.0522 | 148.2388 | 7.533203 | 0.4256567 | 688
CrFeNiTi0.4 | 1.320588 | 5.498526 | 1893.294 | 0.1288625 | 710.5941 | 162.9412 | 7.380004 | 0.4562353 | 600.3
NbTaTiZr | 1.6725 | 4.839727 | 2517 | 0.1003432 | 678 | 143.5 | 7.825379 | 0.3015 | 358
AlCrFeNi | 1.265 | 6.260026 | 1649.3125 | 0.1221423 | 682.5 | 146.5 | 6.258574 | 0.55975 | 472.4
AlCrFeNiMo0.8 | 1.310833 | 6.0154 | 1856.09375 | 0.1884029 | 682.8 | 160.4167 | 7.03109 | 0.5082917 | 853.8
CoCrFeNiGe0.1 | 1.276098 | 0.3099163 | 1842.205 | 0.09990477 | 729.0488 | 170.1415 | 8.030756 | 0.4378049 | 113
CoCrFeNiGe0.3 | 1.273488 | 0.3225031 | 1812.819 | 0.1050741 | 730.5814 | 165.7535 | 7.799978 | 0.4323256 | 119
CrFeNi1.6V0.64Ta0.36 | 1.340696 | 4.150232 | 2014.878 | 0.1365828 | 714.1948 | 172.2609 | 8.163883 | 0.4286435 | 582.6
Fe2Ni2CrMo0.5 | 1.287273 | 2.721822 | 1935.091 | 0.1291805 | 726.2273 | 177.2727 | 8.37057 | 0.4291818 | 173.5
Fe2Ni2CrMo1 | 1.308333 | 3.497329 | 2014.667 | 0.149183 | 722.7333 | 181.6667 | 8.566737 | 0.4143333 | 407.2
Fe2Ni2CrMo1.5 | 1.326154 | 3.927965 | 2082 | 0.1611791 | 719.7769 | 185.3846 | 8.725048 | 0.4017692 | 531.2
Al0.3Cr1.5FeCoNi | 1.285 | 3.569024 | 1828.536 | 0.1110272 | 710.9583 | 165.1667 | 7.581704 | 0.470125 | 191
Al0.3Cr1.7FeCoNi | 1.2892 | 3.501148 | 1840.595 | 0.1117363 | 708.636 | 164.96 | 7.5659 | 0.46928 | 229
Al0.3Cr2FeCoNi | 1.294906 | 3.406199 | 1856.976 | 0.1123062 | 705.4811 | 164.6792 | 7.544457 | 0.4681321 | 343
CrFeNiNb0.45 | 1.329855 | 4.879261 | 1999.261 | 0.118263 | 708.9696 | 170 | 8.071672 | 0.4235507 | 613
CrFeNiNb0.7 | 1.350811 | 5.624332 | 2049.378 | 0.1222566 | 705.127 | 170 | 8.116953 | 0.4128378 | 661