## Sheet1
Alloys | VEC | ρ | FIE | WF | ν | EA | ΔH | δB | ADAW | phase
TiZrHfNbAl2 | 3.833333 | 6.714607 | 627.4167 | 4.19 | 0.355 | 39.715 | -28 | 0.364491 | 61.928 | BCC
Ti27.94Zr39.92Al19.8Nb11.98Si0.2 | 3.921675 | 5.574552 | 634.6517 | 4.205571 | 0.3429046 | 37.92124 | -21.79401 | 0.256818 | 53.14002 | BCC
Al1.25HfNbTiZr | 3.952381 | 7.203075 | 634.5476 | 4.177143 | 0.3557143 | 39.42286 | -22.31293 | 0.3072754 | 67.69143 | BCC
TiZrNbAl | 4 | 5.683089 | 632.125 | 4.24 | 0.3525 | 44.8375 | -21.5 | 0.3485601 | 48.55875 | BCC
Al1HfNbTiZr | 4 | 7.393415 | 637.4 | 4.172 | 0.356 | 39.306 | -19.36 | 0.2748272 | 69.9968 | BCC
Al0.75HfNbTiZr | 4.052632 | 7.600549 | 640.5526 | 4.166316 | 0.3563158 | 39.17684 | -15.64543 | 0.390915 | 72.54484 | BCC
TiZrHfNbAl0.5 | 4.111111 | 7.826802 | 644.0556 | 4.16 | 0.3566667 | 39.03333 | -10.96296 | 0.2586079 | 75.376 | BCC
Zr35Ti30Nb20Al10Ta5 | 4.15 | 6.306303 | 647.895 | 4.217 | 0.347 | 40.242 | -9.63 | 0.2959093 | 61.2904 | BCC
Ti1.6ZrNbAl0.4 | 4.15 | 5.911386 | 644.32 | 4.2475 | 0.348 | 39.6655 | -9.2 | 0.3365849 | 50.908875 | BCC
Ti42.5Zr42.5Nb10Ta5 | 4.15 | 6.22377 | 655.2925 | 4.204 | 0.3375 | 31.26 | 1.36 | 0.3771311 | 58.0869375 | BCC
TiZrHfNb0.6 | 4.166667 | 8.329053 | 652.4056 | 4.127778 | 0.3527778 | 33.15722 | 1.851852 | 0.2960707 | 77.77833 | BCC
Ti3Zr1.5NbV0 | 4.181818 | 5.849943 | 652.4818 | 4.248182 | 0.34 | 31.46364 | 1.586777 | 0.3104951 | 45.25455 | BCC
Ti41.225Zr41.225Nb9.7Ta4.85Mo3 | 4.2055 | 6.31471 | 656.162725 | 4.21588 | 0.336675 | 32.4852 | 0.685984 | 0.3216117 | 62.403658 | BCC
Ti40.375Zr40.375Nb9.5Ta4.75Mo5 | 4.2425 | 6.376088 | 656.742875 | 4.2238 | 0.336125 | 33.302 | 0.2584 | 0.3262052 | 62.69983 | BCC
TiZrHfNbB0.01 | 4.246883 | 8.342724 | 652.7446 | 4.145761 | 0.3566085 | 38.66332 | 1.868148 | 0.2975816 | 81.91683 | BCC
TiZrHfNbSi0.01 | 4.249377 | 8.333534 | 652.7095 | 4.146758 | 0.3566085 | 38.93017 | 1.783571 | 0.2398115 | 81.9513 | BCC
TiZrHfNb | 4.25 | 8.34833 | 652.375 | 4.145 | 0.3575 | 38.6925 | 2.5 | 0.2594441 | 76.96875 | BCC
HfNbTiZr | 4.25 | 8.34833 | 652.375 | 4.145 | 0.3575 | 38.6925 | 2.5 | 0.3284732 | 76.96875 | BCC
Ti1.6ZrNbAl0.2V0.2 | 4.25 | 6.04785 | 647.99 | 4.2485 | 0.349 | 40.123 | -4.27 | 0.3147922 | 55.2612 | BCC
Ti25VCrNb5 | 4.25 | 5.26045 | 657.321875 | 4.3296875 | 0.330625 | 23.1459375 | -0.06640625 | 0.2401402 | 41.349375 | BCC
Ti2ZrNb | 4.25 | 6.061607 | 652.45 | 4.2525 | 0.345 | 36.2175 | 2 | 0.2654968 | 46.645 | BCC+IM
Al0.5HfNbTaTiZr | 4.272727 | 8.475911 | 665.3182 | 4.176364 | 0.3536364 | 37.57273 | -7.404959 | 0.3174728 | 91.65 | BCC
Ti39.525Zr39.525Nb9.3Ta4.65Mo7 | 4.2795 | 6.438076 | 657.323025 | 4.23172 | 0.335575 | 34.1188 | -0.151776 | 0.3421644 | 62.996002 | BCC
Ti1.5ZrNb | 4.285714 | 6.262072 | 651.5429 | 4.241429 | 0.3485714 | 40.35143 | 2.285714 | 0.307351 | 48.74952 | BCC+IM
Ti1.5NbVAl0.75 | 4.294118 | 5.479306 | 641.0176 | 4.307059 | 0.3558824 | 42.74353 | -13.34256 | 0.2947653 | 41.62765 | BCC
TiZrHfNbFe0.05 | 4.296296 | 8.344869 | 653.7346 | 4.149383 | 0.3566667 | 38.39728 | 1.475385 | 0.3374678 | 81.63802 | BCC
TiZrV0.5Nb0.5Si0.3 | 4.30303 | 5.751293 | 662.5303 | 4.283333 | 0.3166667 | 48.17879 | -22.35078 | 0.3537832 | 53.19806 | BCC
Ti3Zr1.5NbV1 | 4.307692 | 5.844144 | 652.2385 | 4.256154 | 0.3446154 | 34.45538 | -0.09467456 | 0.2844567 | 48.95654 | BCC
TiZrV0.5Nb0.5Si0.2 | 4.3125 | 5.863636 | 658.65625 | 4.265625 | 0.3265625 | 45.496875 | -15.87890625 | 0.29483 | 54.15825 | BCC
TiZrV0.5Nb0.5Si0.1 | 4.322581 | 5.983587 | 654.5323 | 4.246774 | 0.3370968 | 42.64194 | -8.511967 | 0.2912926 | 55.18039 | BCC
TiZrNbAlV2 | 4.333333 | 5.716163 | 638.3833 | 4.26 | 0.3583333 | 46.86167 | -14.66667 | 0.2883099 | 48.11467 | BCC
TiZrV0.5Nb0.5 | 4.333333 | 6.111946 | 650.1333 | 4.226667 | 0.3483333 | 39.59667 | -0.1111111 | 0.3058785 | 52.75375 | BCC
Ti1ZrNb | 4.333333 | 6.522277 | 650.3333 | 4.226667 | 0.3533333 | 45.86333 | 2.666667 | 0.3076766 | 51.55556 | BCC+IM
Ti1.6ZrNbAl0V0.4 | 4.35 | 6.185779 | 651.66 | 4.2495 | 0.35 | 40.5805 | 0.98 | 0.2916876 | 52.705875 | BCC
Ti2NbVAl0.3Zr0.5 | 4.354167 | 5.762047 | 648.7292 | 4.285208 | 0.3510417 | 39.04333 | -6.215278 | 0.2597542 | 48.88233 | BCC
Ti2NbVAl0.3Zr0.25 | 4.373626 | 5.709386 | 649.2033 | 4.298132 | 0.3516484 | 38.89187 | -6.279435 | 0.3244043 | 47.55851 | BCC
Ti1.5NbVAl0.5 | 4.375 | 5.650774 | 644.9875 | 4.30875 | 0.35625 | 42.805 | -10.125 | 0.2732024 | 42.9646875 | BCC
AlNbTaTiV | 4.4 | 6.956375 | 660.06 | 4.292 | 0.356 | 43.892 | -12.8 | 0.3007276 | 63.936 | BCC
Ti20VCrNb10 | 4.40625 | 5.908174 | 656.275 | 4.325 | 0.343125 | 35.838125 | 0.5390625 | 0.2130368 | 46.6275 | BCC
Ti1.5NbVAl0.25 | 4.466667 | 5.844773 | 649.4867 | 4.310667 | 0.3566667 | 42.87467 | -5.902222 | 0.2338527 | 44.48 | BCC
TiNbZrMo0.3 | 4.484848 | 6.792977 | 653.4212 | 4.260606 | 0.3493939 | 48.24848 | 0.4407713 | 0.3337876 | 59.27 | BCC
AlTiVCr | 4.5 | 4.856203 | 635.025 | 4.3525 | 0.3125 | 41.29 | -16.75 | 0.2993595 | 33.335625 | BCC
TiZrNbAlV4 | 4.5 | 5.734842 | 641.5125 | 4.27 | 0.36125 | 47.87375 | -11.125 | 0.2867724 | 46.274 | BCC
Al0.5NbTaTiV | 4.555556 | 7.362312 | 669.2333 | 4.293333 | 0.3566667 | 44.12889 | -8 | 0.2721153 | 68.64178 | BCC
Ti15VCrNb15 | 4.5625 | 6.550726 | 655.228125 | 4.3203125 | 0.355625 | 48.5303125 | 0.75390625 | 0.3658239 | 51.905625 | BCC
TiNbZrMo0.5 | 4.571429 | 6.952381 | 655.1857 | 4.28 | 0.3471429 | 49.61143 | -0.6530612 | 0.3235867 | 59.99571 | BCC
AlCrMoSiTi | 4.6 | 5.085741 | 672 | 4.512 | 0.238 | 64.07 | -34.08 | 0.3861749 | 40.144 | BCC+IM
Al0Nb0.5TiV2Zr0.5 | 4.625 | 5.949445 | 651.675 | 4.27625 | 0.3575 | 43.56375 | -1.75 | 0.2182827 | 45.3403125 | BCC
Al0.25NbTaTiV | 4.647059 | 7.595756 | 674.6294 | 4.294118 | 0.3570588 | 44.26824 | -4.595156 | 0.2394495 | 71.40988 | BCC
TiNbZrMo0.7 | 4.648649 | 7.097565 | 656.7595 | 4.297297 | 0.3451351 | 50.82703 | -1.519357 | 0.3590148 | 60.64297 | BCC
TiZrHfNbTaW | 4.666667 | 10.21443 | 690.0833 | 4.23 | 0.3416667 | 44.08833 | -2.111111 | 0.4437683 | 107.6667 | BCC
Al0.8CrNbTiV | 4.666667 | 5.833241 | 640.9792 | 4.344583 | 0.3291667 | 51.10792 | -13.22917 | 0.2465846 | 44.21733 | BCC
TiZrHfNbFe0.5 | 4.666667 | 8.315817 | 664.6111 | 4.184444 | 0.35 | 36.03556 | -5.82716 | 0.2949025 | 77.94222 | BCC
Ti10VCrNb20 | 4.71875 | 7.188165 | 654.18125 | 4.315625 | 0.368125 | 61.2225 | 0.578125 | 0.1830917 | 57.18375 | BCC
VNbTaTi1 | 4.75 | 7.853799 | 680.7 | 4.295 | 0.3575 | 44.425 | -0.25 | 0.2028662 | 69.86625 | BCC
TiNbZrMo | 4.75 | 7.292581 | 658.825 | 4.32 | 0.3425 | 52.4225 | -2.5 | 0.4797063 | 61.4925 | BCC
NbMoTiZr | 4.75 | 7.292581 | 658.825 | 4.32 | 0.3425 | 52.4225 | -2.5 | 0.3360927 | 61.4925 | BCC
NbTaTiV | 4.75 | 7.853799 | 680.7 | 4.295 | 0.3575 | 44.425 | -0.25 | 0.2024656 | 69.86625 | BCC
TiCrVNb0.5Al0.5 | 4.75 | 5.688981 | 644.35 | 4.355 | 0.31875 | 47.13375 | -11.625 | 0.2547886 | 42.151 | BCC
MoNbTiV0.25Zr | 4.764706 | 7.223211 | 658.3588 | 4.318824 | 0.3441176 | 52.33353 | -2.602076 | 0.5289294 | 64.13082 | BCC
MoNbTiV0.5Zr | 4.777778 | 7.160011 | 657.9444 | 4.317778 | 0.3455556 | 52.25444 | -2.666667 | 0.5713085 | 62.832 | BCC
MoNbTiV0.75Zr | 4.789474 | 7.102192 | 657.5737 | 4.316842 | 0.3468421 | 52.18368 | -2.703601 | 0.310816 | 61.66989 | BCC
Mo15Nb20Ta10Ti35V20 | 4.8 | 7.243297 | 669.925 | 4.3505 | 0.3465 | 44.347 | -1.96 | 0.5032807 | 62.4068 | BCC
MoNbTiVZr | 4.8 | 7.049095 | 657.24 | 4.316 | 0.348 | 52.12 | -2.72 | 0.3018497 | 60.624 | BCC
MoNbTiV1.5Zr | 4.818182 | 6.95493 | 656.6636 | 4.314545 | 0.35 | 52.01 | -2.710744 | 0.2901802 | 58.81745 | BCC
MoNbTiV2Zr | 4.833333 | 6.873987 | 656.1833 | 4.313333 | 0.3516667 | 51.91833 | -2.666667 | 0.2793527 | 57.312 | BCC
MoNbTiV3Zr | 4.857143 | 6.741998 | 655.4286 | 4.311429 | 0.3542857 | 51.77429 | -2.530612 | 0.2551949 | 54.94629 | BCC
CrMo0.5NbTa0.5TiZr | 4.9 | 7.530168 | 665.31 | 4.321 | 0.319 | 50.87 | -4.92 | 0.282195 | 70.405 | BCC+IM
CuYZrAlHf | 5 | 6.952738 | 644.32 | 3.996 | 0.328 | 49.908 | -26.24 | 0.3720961 | 71.86496 | BCC+IM
NbHfTaW | 5 | 12.42547 | 710.4 | 4.25 | 0.3475 | 53.8625 | -3.5 | 0.458336 | 119.270625 | BCC
CuYZrAlTi | 5 | 5.170842 | 644.38 | 4.082 | 0.318 | 47.928 | -22.88 | 0.4689648 | 50.96416 | BCC+IM
NbMoTiV | 5 | 7.255104 | 661.525 | 4.3825 | 0.35 | 54.7 | -2.75 | 0.2567731 | 53.94 | BCC
Ti30V35Cr35 | 5.05 | 5.736695 | 653.97 | 4.379 | 0.299 | 42.826 | -4.76 | 0.1748335 | 33.59333 | BCC
Ti25V35Cr35Nb5 | 5.1 | 5.983884 | 653.635 | 4.3775 | 0.303 | 46.8875 | -4.59 | 0.1708055 | 39.4815 | BCC
Ti20V35Cr35Nb10 | 5.15 | 6.230316 | 653.3 | 4.376 | 0.307 | 50.949 | -4.46 | 0.1545855 | 41.1705 | BCC
Ti15V35Cr35Nb15 | 5.2 | 6.475994 | 652.965 | 4.3745 | 0.311 | 55.0105 | -4.37 | 0.1574911 | 42.8595 | BCC
CuYZrTiHf | 5.2 | 7.209093 | 660.58 | 4.006 | 0.322 | 43.012 | -5.76 | 0.3917545 | 75.20736 | BCC+IM
Ti10V35Cr35Nb20 | 5.25 | 6.720921 | 652.63 | 4.373 | 0.315 | 59.072 | -4.32 | 0.1038626 | 44.5485 | BCC
MoNbTaVW | 5.4 | 10.83876 | 703.66 | 4.4 | 0.34 | 64.256 | -4.64 | 0.3942988 | 96.7216 | BCC
MoNbTaW | 5.5 | 11.77967 | 716.85 | 4.425 | 0.3325 | 67.5925 | -6.5 | 0.5199026 | 103.794375 | BCC
CrFeNbTiMo0.2 | 5.761905 | 7.107338 | 681.7048 | 4.416667 | 0.3052381 | 45.28571 | -10.97506 | 0.1910959 | 51.01371 | BCC+IM
CrFeNbTiMo0.4 | 5.772727 | 7.254663 | 681.8227 | 4.425 | 0.3054545 | 46.50455 | -10.49587 | 0.2326238 | 52.18436 | BCC+IM
CrFeNbTiMo0.6 | 5.782609 | 7.388622 | 681.9304 | 4.432609 | 0.3056522 | 47.61739 | -10.05671 | 0.2236757 | 53.25322 | BCC+IM
CrFeNbTiMo0.8 | 5.791667 | 7.510953 | 682.0292 | 4.439583 | 0.3058333 | 48.6375 | -9.652778 | 0.2275123 | 54.233 | BCC+IM
CrFeNbTiMo | 5.8 | 7.623108 | 682.12 | 4.446 | 0.306 | 49.576 | -9.28 | 0.3285296 | 55.1344 | BCC+IM
Al3CoCrFeNi | 6 | 5.317777 | 663.6286 | 4.491429 | 0.31 | 54.39429 | -16.40816 | 0.3736917 | 35.01829 | BCC
AlCrFeNiTi1.5 | 6 | 5.666715 | 676.0364 | 4.431818 | 0.2981818 | 44.41273 | -24.66116 | 0.2801937 | 38.59273 | BCC+IM
Ni31.1Al31.1V20Cr17B0.8 | 6.087 | 5.593027 | 656.4184 | 4.42228 | 0.31496 | 69.17858 | -21.514096 | 0.5646831 | 36.60628 | BCC
Ni31.2Al31.2V20Cr17B0.6 | 6.112676 | 5.606778 | 655.2598 | 4.422093 | 0.3175252 | 69.53322 | -21.18485 | 0.3043004 | 34.52493 | BCC
Ni31.3Al31.3V20Cr17B0.4 | 6.113454 | 5.60588 | 655.2639 | 4.422129 | 0.3175502 | 69.54757 | -21.19437 | 0.3045561 | 34.52011 | BCC
FeCrVTi0.3 | 6.121212 | 6.585877 | 686.0424 | 4.423939 | 0.2927273 | 40.32848 | -6.538108 | 0.1003966 | 39.3525 | BCC+IM
Al2CoCrFeNiTi | 6.142857 | 5.621716 | 675.2429 | 4.498571 | 0.3057143 | 49.46857 | -23.34694 | 0.4046292 | 38.96429 | BCC
FeCrVTi0.2 | 6.1875 | 6.67285 | 686.89375 | 4.426875 | 0.291875 | 41.36125 | -5.9375 | 0.09471096 | 39.4603125 | BCC+IM
AlCrFeNiTi1 | 6.2 | 5.813634 | 677.76 | 4.442 | 0.296 | 48.126 | -22.72 | 0.2760877 | 38.6224 | BCC+IM
Al2.5CoCrFeNi | 6.230769 | 5.566701 | 670.2538 | 4.507692 | 0.3069231 | 55.36615 | -16.09467 | 0.3482105 | 36.05169 | BCC
FeCrVTi0.1 | 6.258065 | 6.767451 | 687.8 | 4.43 | 0.2909677 | 42.46065 | -5.244537 | 0.08588009 | 39.57508 | BCC+IM
FeCrVTi0.05 | 6.295082 | 6.817934 | 688.2754 | 4.431639 | 0.2904918 | 43.03738 | -4.858909 | 0.05350615 | 39.63529 | BCC
FeCrV | 6.333333 | 6.870731 | 688.7667 | 4.433333 | 0.29 | 43.63333 | -4.444444 | 0.03262666 | 35.28667 | BCC
Al38.5Co15.4Cr15.4Cu15.4Fe15.4 | 6.384615 | 5.604608 | 671.5462 | 4.515385 | 0.3115385 | 56.53538 | -7.337278 | 0.3337307 | 36.64985 | FCC+BCC
Al1.5CoCrFeNiTi | 6.384615 | 5.896389 | 682.7615 | 4.515385 | 0.3023077 | 50.06154 | -22.72189 | 0.2923518 | 40.23205 | BCC
Ni27.5Al27.5Fe11.25Cr11.25Mo11.25V11.25 | 6.3875 | 6.352816 | 670.9575 | 4.45575 | 0.31425 | 65.0115 | -16.6675 | 0.4318185 | 43.51552 | BCC
Ni30Al30Fe10Cr10Mo10V10 | 6.4 | 6.219672 | 669.44 | 4.454 | 0.316 | 66.308 | -17.52 | 0.3250767 | 42.64667 | BCC
Ni32.5Al32.5Fe8.75Cr8.75Mo8.75V8.75 | 6.4125 | 6.086798 | 667.9225 | 4.45225 | 0.31775 | 67.6045 | -18.3075 | 0.33333 | 41.7778125 | BCC
AlCrFeNiTi0.5 | 6.444444 | 6.003551 | 679.8667 | 4.454444 | 0.2933333 | 52.66444 | -19.25926 | 0.2746625 | 38.65867 | BCC
Al2.08CoCrFeNi | 6.453947 | 5.815526 | 676.6612 | 4.523421 | 0.3039474 | 56.30605 | -15.57739 | 0.3162317 | 37.05111 | BCC
Al30.8Co15.4Cr15.4Fe15.4Ni15.4Mo7.7 | 6.461538 | 6.257727 | 678.4692 | 4.532308 | 0.3038462 | 57.7 | -14.29586 | 0.3387894 | 41.97564 | BCC
Al1.2CrFe1.5MnNi0.5 | 6.461538 | 6.222737 | 687.5962 | 4.381923 | 0.2346154 | 27.55615 | -11.28698 | 0.2738333 | 38.83631 | BCC
AlC1.5CoCrFeNi | 6.461538 | 6.079429 | 787.7154 | 4.673846 | 0.2261538 | 73.81385 | -39.66864 | 0.4436691 | 34.675 | BCC+IM
Al36.5Co15.9Cr15.9Cu15.9Fe15.9 | 6.494505 | 5.720901 | 674.5996 | 4.523027 | 0.3102897 | 57.0151 | -6.975682 | 0.3220045 | 37.139 | FCC+BCC
Al2CoCrFeNiTi0 | 6.5 | 5.867898 | 677.9833 | 4.526667 | 0.3033333 | 56.5 | -15.44444 | 0.3277307 | 37.25733 | BCC
Al2CoCrFeNi | 6.5 | 5.867898 | 677.9833 | 4.526667 | 0.3033333 | 56.5 | -15.44444 | 0.3148286 | 37.25733 | BCC
Al1.8CoCrFeNiTi0.2 | 6.533333 | 5.940647 | 680.6933 | 4.528333 | 0.3023333 | 55.35067 | -17.2 | 0.3176129 | 39.39 | BCC
Al2.5CrCuFeNi | 6.538462 | 5.611705 | 667.9615 | 4.453846 | 0.3115385 | 63.87538 | -8.615385 | 0.3329114 | 36.62031 | BCC
Al1.2CrFeNi | 6.571429 | 6.042263 | 677.5 | 4.460952 | 0.2928571 | 57.5481 | -13.96825 | 0.2909662 | 35.52071 | BCC
AlCoCrCuNiTiY | 6.571429 | 5.835374 | 676.0286 | 4.351429 | 0.2971429 | 62.64857 | -19.34694 | 0.3804229 | 48.60318 | BCC+IM
Al1.5CoCrFeNiTi0.5 | 6.583333 | 6.049088 | 684.7583 | 4.530833 | 0.3008333 | 53.62667 | -19.33333 | 0.2916055 | 40.26042 | BCC
AlCrFeMoNi | 6.6 | 7.179194 | 682.86 | 4.496 | 0.294 | 61.09 | -10.72 | 0.35481 | 46.3168 | BCC+IM
Al1.8CoCrFeNi | 6.62069 | 6.006863 | 681.4483 | 4.535172 | 0.3017241 | 57.00828 | -15.05351 | 0.3194051 | 37.79779 | BCC
Al37.5Co12.5Cr12.5Cu12.5Fe12.5Ni12.5 | 6.625 | 5.716259 | 673.8625 | 4.51125 | 0.31375 | 62.495 | -10.5625 | 0.3339721 | 38.5375 | BCC
Al3CoCrCuFeNi | 6.625 | 5.716259 | 673.8625 | 4.51125 | 0.31375 | 62.495 | -10.5625 | 0.4380428 | 38.5375 | BCC
AlCrFeMo0.8Ni | 6.625 | 7.03109 | 682.8 | 4.491667 | 0.2933333 | 60.63125 | -11.14583 | 0.3044503 | 45.048 | BCC+IM
Fe31.36Mn31.36Ni7.84Cr7.84Al19.6C2 | 6.6264 | 6.374168 | 707.96128 | 4.34928 | 0.200312 | 13.435872 | -14.50186752 | 0.3045048 | 40.79177 | FCC+BCC
Al1.2CoCrFeNiTi0.8 | 6.633333 | 6.156717 | 688.8233 | 4.533333 | 0.2993333 | 51.90267 | -20.86667 | 0.2849272 | 41.13083 | BCC
AlCCoCrFeNi | 6.666667 | 6.26695 | 762.8167 | 4.646667 | 0.245 | 69.82333 | -33.88889 | 0.3963582 | 36.73056 | BCC+IM
AlCoCrFeNiSi | 6.666667 | 5.642273 | 712.8167 | 4.621667 | 0.245 | 71.87333 | -27.33333 | 0.2737761 | 38.96389 | BCC+IM
AlCoCrFeNiTi | 6.666667 | 6.228024 | 691.5333 | 4.535 | 0.2983333 | 50.75333 | -21.55556 | 0.2614954 | 41.71111 | BCC
AlCrFeMo0.5Ni | 6.666667 | 6.779621 | 682.7 | 4.484444 | 0.2922222 | 59.86667 | -11.85185 | 0.3009474 | 42.93333 | BCC
Al33.3Co16.7Cr16.7Cu16.7Fe16.7 | 6.67033 | 5.910548 | 679.4851 | 4.535255 | 0.3082917 | 57.78266 | -6.31866 | 0.3031739 | 37.92164 | FCC+BCC
AlCoCrCuNiTiY0.8 | 6.676471 | 5.918529 | 678.2647 | 4.388235 | 0.2988235 | 63.62059 | -18.99654 | 0.3501515 | 47.79136 | BCC+IM
Fe31.84Mn31.84Ni7.96Cr7.96Al19.9C0.5 | 6.68 | 6.419444 | 700.236 | 4.336 | 0.2044 | 11.2264 | -10.8288 | 0.2913225 | 39.7632 | BCC
Fe31.2Mn31.2Ni7.8Cr7.8Al19.5C2.5 | 6.68 | 6.419444 | 700.236 | 4.336 | 0.2044 | 11.2264 | -10.8288 | 0.2672385 | 39.7632 | FCC+BCC
Fe32Mn32Ni8Cr8Al20 | 6.68 | 6.419444 | 700.236 | 4.336 | 0.2044 | 11.2264 | -10.8288 | 0.282284 | 39.7632 | BCC
Fe31.68Mn31.68Ni7.92Cr7.92Al19.8C1 | 6.68 | 6.419444 | 700.236 | 4.336 | 0.2044 | 11.2264 | -10.8288 | 0.2818124 | 39.7632 | BCC
Al0.8CoCrFeNiTi1.2 | 6.7 | 6.298976 | 694.2433 | 4.536667 | 0.2973333 | 49.604 | -21.97778 | 0.2598492 | 42.29139 | BCC+IM
Al2.2CrCuFeNi | 6.709677 | 5.786451 | 672.3387 | 4.462258 | 0.3096774 | 64.94548 | -8.095734 | 0.3105304 | 37.34787 | BCC
AlCrFeMo0.2Ni | 6.714286 | 6.484912 | 682.5857 | 4.47619 | 0.2909524 | 58.99286 | -12.65306 | 0.2846133 | 40.51657 | BCC
Al35.9Co12.8Cr12.8Cu12.8Fe12.8Ni12.8 | 6.715716 | 5.810176 | 676.274 | 4.517037 | 0.3128428 | 63.01389 | -10.28975 | 0.3207055 | 38.93926 | BCC
Al2.8CoCrCuFeNi | 6.717949 | 5.812502 | 676.3333 | 4.517179 | 0.3128205 | 63.02667 | -10.28271 | 0.3357115 | 38.94915 | BCC
Al20Co26.7Cr26.7Fe26.7 | 6.734266 | 6.556122 | 695.7429 | 4.589411 | 0.285984 | 46.72124 | -10.23446 | 0.5972028 | 37.40729 | BCC
FeNiCrAl | 6.75 | 6.258574 | 682.5 | 4.47 | 0.29 | 58.3375 | -13.25 | 0.2773896 | 36.285 | BCC
Al0.8CrFe1.5MnNi0.5 | 6.75 | 6.608312 | 696.7708 | 4.390417 | 0.225 | 26.3725 | -9.322917 | 0.2594618 | 40.274 | BCC
AlCr3CuFeNiTi | 6.75 | 6.482567 | 680.0125 | 4.4825 | 0.28 | 61.28125 | -9.3125 | 0.2230662 | 42.59792 | FCC+BCC
AlCrFeNi | 6.75 | 6.258574 | 682.5 | 4.47 | 0.29 | 58.3375 | -13.25 | 0.285666 | 36.285 | BCC
AlCoCrFeNiSi0.8 | 6.758621 | 5.812192 | 710.2759 | 4.613793 | 0.2534483 | 69.73103 | -25.23187 | 0.2708564 | 39.50029 | BCC+IM
Al1CrFeMnNi1 | 6.8 | 6.485334 | 689.46 | 4.396 | 0.232 | 36.67 | -12.48 | 0.3189154 | 39.7536 | BCC
AlCoFeNiTi | 6.8 | 6.058043 | 699.26 | 4.542 | 0.316 | 47.862 | -26.4 | 0.2908032 | 39.7312 | BCC
FeCrCuTiV | 6.8 | 6.620818 | 694.12 | 4.456 | 0.306 | 51.476 | -2.4 | 0.1741517 | 43.2336 | FCC+BCC
Al1.5CoCrFeNi | 6.818182 | 6.239765 | 687.1182 | 4.549091 | 0.2990909 | 57.84 | -14.28099 | 0.2858847 | 38.68218 | BCC
Al2.0CrCuFeNi | 6.833333 | 5.915079 | 675.5 | 4.468333 | 0.3083333 | 65.71833 | -7.666667 | 0.3200769 | 37.87333 | BCC
Fe1.125Ni1.06CrAl | 6.833931 | 6.335371 | 685.6723 | 4.47276 | 0.2902867 | 57.80012 | -12.93234 | 0.2704094 | 36.5632 | BCC
Al2CoCrCu0.5FeNi | 6.846154 | 6.081733 | 683.1769 | 4.536154 | 0.3061538 | 61.32308 | -11.59763 | 0.3169305 | 39.89808 | BCC
FeCoNiCrMnTi2 | 6.857143 | 6.69168 | 706.8286 | 4.48 | 0.2514286 | 31.43429 | -17.63265 | 0.2055204 | 44.77976 | FCC+BCC
AlCoCrFeNiSi0.6 | 6.857143 | 6.000437 | 707.5536 | 4.605357 | 0.2625 | 67.43571 | -22.7551 | 0.4008417 | 40.075 | BCC+IM
AlCr2CuFeNiTi | 6.857143 | 6.390765 | 683.8857 | 4.48 | 0.29 | 60.72 | -11.10204 | 0.2383835 | 42.49286 | FCC+BCC
CoCr2Ni2AlTi | 6.857143 | 6.464496 | 682.3857 | 4.544286 | 0.2885714 | 66.65 | -21.30612 | 0.2579718 | 40.58971 | FCC+BCC
Al2.5CoCrCuFeNi | 6.866667 | 5.968952 | 680.2867 | 4.526667 | 0.3113333 | 63.87733 | -9.777778 | 0.3245731 | 39.60778 | FCC+BCC
Fe34Cr38Ni7Al7 | 6.872093 | 7.076565 | 696.9465 | 4.490233 | 0.2611628 | 47.13977 | -5.400757 | 0.1591571 | 39.02259 | BCC
Fe1.125Ni1.125CrAl | 6.882353 | 6.36912 | 686.4588 | 4.474706 | 0.2905882 | 58.62294 | -12.98962 | 0.2758187 | 36.67721 | BCC
AlCo0.25CrFeNi | 6.882353 | 6.388968 | 687.0824 | 4.501176 | 0.2911765 | 58.66412 | -13.06574 | 0.2702051 | 39.20047 | BCC
AlCoCrFeNiTi0.5 | 6.909091 | 6.439464 | 694.5091 | 4.553636 | 0.2963636 | 54.70545 | -17.91736 | 0.268728 | 41.87652 | BCC
AlCrFeCoNiTi0.5 | 6.909091 | 6.439464 | 694.5091 | 4.553636 | 0.2963636 | 54.70545 | -17.91736 | 0.2557332 | 41.87652 | BCC
AlCr1.5CuFeNiTi | 6.923077 | 6.335334 | 686.2692 | 4.478462 | 0.2961538 | 60.37462 | -12.26036 | 0.2473385 | 42.42821 | FCC+BCC
AlCoCrFeNiSi0.4 | 6.962963 | 6.210139 | 704.6296 | 4.596296 | 0.2722222 | 64.97037 | -19.83539 | 0.4068284 | 40.69228 | BCC
Al1.8CrCuFeNi | 6.965517 | 6.054887 | 678.8793 | 4.474828 | 0.3068966 | 66.54448 | -7.158145 | 0.2982787 | 38.43503 | BCC
Al0.75CrFeNi | 7 | 6.571775 | 689.5 | 4.482667 | 0.286 | 59.44267 | -12.01778 | 0.2472096 | 37.355 | BCC
Al0.5CrFe1.5MnNi0.5 | 7 | 6.957803 | 704.7222 | 4.397778 | 0.2166667 | 25.34667 | -7.259259 | 0.2158668 | 41.52 | BCC
Fe34Cr34Ni7Al7Co4 | 7.011628 | 7.144407 | 701.9465 | 4.513488 | 0.265814 | 47.07837 | -5.725257 | 0.2556848 | 41.88195 | BCC
AlC0.3CoCrFeNi | 7.018868 | 6.566482 | 720.066 | 4.6 | 0.2773585 | 62.9717 | -20.70488 | 0.3071878 | 40.25991 | BCC+IM
AlCoCrFe0.6Mo0.5Ni | 7.019608 | 7.043701 | 691.6765 | 4.584314 | 0.2958824 | 64.19176 | -12.31834 | 0.2786887 | 45.43954 | BCC+IM
Al1.2CoCrFeNi | 7.038462 | 6.507938 | 693.4423 | 4.564615 | 0.2961538 | 58.76769 | -13.22485 | 0.2657126 | 39.66862 | BCC
Al0.8CoCrNiSi0.2 | 7.05 | 6.36148 | 692.425 | 4.6235 | 0.2775 | 75.227 | -19.46 | 0.2719996 | 39.3644 | BCC+IM
AlC0.2CoCrFeNi | 7.076923 | 6.613341 | 713.0192 | 4.592308 | 0.2826923 | 61.84231 | -18.13609 | 0.2903875 | 40.84167 | BCC+IM
AlCoCrFeNiSi0.2 | 7.076923 | 6.44519 | 701.4808 | 4.586538 | 0.2826923 | 62.31538 | -16.39053 | 0.2594501 | 41.35705 | BCC
AlCo1.5CrFeNiTi0.5 | 7.083333 | 6.61008 | 700 | 4.590833 | 0.2975 | 55.47083 | -17.16667 | 0.2530368 | 42.47917 | FCC+BCC
AlCoCrCu0.25FeNiTi0.5 | 7.086957 | 6.539172 | 696.7261 | 4.557826 | 0.2982609 | 57.50957 | -15.50095 | 0.2519697 | 43.56857 | BCC
AlCoCrFeMo0.5Ni | 7.090909 | 7.098849 | 696.8273 | 4.578182 | 0.2954545 | 60.59818 | -11.43802 | 0.3112478 | 45.5197 | BCC+IM
AlCr0.5CuFeNiTi | 7.090909 | 6.197757 | 692.3364 | 4.474545 | 0.3118182 | 59.49545 | -15.40496 | 0.262649 | 42.26364 | FCC+BCC
AlCoCrFeNb0.25Ni | 7.095238 | 6.834209 | 695.8905 | 4.562857 | 0.2990476 | 60.8319 | -14.6576 | 0.2510381 | 43.75833 | BCC+IM
Cr24.4Cu2.4Fe24.4Ni24.4Ti24.4 | 7.096 | 6.848627 | 703.8492 | 4.48652 | 0.28388 | 51.38508 | -15.963456 | 0.1755034 | 43.072992 | FCC+BCC
AlCoCrFeMo0.4Ni | 7.111111 | 7.028233 | 697.0593 | 4.577778 | 0.2951852 | 60.38519 | -11.60494 | 0.4581872 | 44.88179 | BCC+IM
Al0.4CrFe1.5Ni0.5 | 7.117647 | 6.98719 | 704.7647 | 4.488824 | 0.2764706 | 47.02471 | -7.439446 | 0.1986419 | 38.80412 | BCC
Co2Cr2Ni2AlTi | 7.125 | 6.71792 | 692.1375 | 4.60125 | 0.29125 | 66.305 | -19.75 | 0.2345722 | 41.409 | FCC+BCC
Al6.7Co13.3Cr13.3Cu13.3Fe13.3Ni13.3Ti26.7 | 7.128128 | 6.532058 | 701.8612 | 4.53966 | 0.3033734 | 54.62875 | -16.64663 | 0.2324012 | 45.49859 | FCC+BCC
AlCoCrFeMo0.3Ni | 7.132075 | 6.954335 | 697.3 | 4.577358 | 0.2949057 | 60.16415 | -11.77643 | 0.4465452 | 44.21981 | BCC+IM
AlC0.1CoCrFeNi | 7.137255 | 6.661327 | 705.6961 | 4.584314 | 0.2882353 | 60.66863 | -15.34794 | 0.2707235 | 41.44624 | BCC+IM
Al2CoCrCuFeNi | 7.142857 | 6.267823 | 687.6286 | 4.544286 | 0.3085714 | 65.45714 | -8.653061 | 0.2946707 | 40.83095 | FCC+BCC
Al0.67CoCrCuFeMnNiTiV | 7.152249 | 6.758133 | 700.3835 | 4.480692 | 0.2750288 | 47.38745 | -11.48134 | 0.2378217 | 47.24815 | BCC+IM
Al0.67CoCrCuFeNiTiMnV | 7.152249 | 6.758133 | 700.3835 | 4.480692 | 0.2750288 | 47.38745 | -11.48134 | 0.2136901 | 47.24815 | BCC+IM
Al24.5Co18.9Cr18.9Cu18.9Fe18.9 | 7.153846 | 6.455988 | 692.9203 | 4.568881 | 0.3027972 | 59.89343 | -4.013888 | 0.2809868 | 40.0739 | FCC+BCC
AlCoCrFeMo0.2Ni | 7.153846 | 6.876919 | 697.55 | 4.576923 | 0.2946154 | 59.93462 | -11.95266 | 0.2557306 | 43.53237 | BCC+IM
AlCoCrFeNb0.1Ni | 7.156863 | 6.762057 | 697.1784 | 4.570588 | 0.2960784 | 60.01784 | -13.31795 | 0.2486756 | 42.76814 | BCC+IM
Al30.6Cr13.9Cu13.9Fe13.9Ni27.8 | 7.165834 | 6.148766 | 681.3126 | 4.481349 | 0.3097303 | 71.41935 | -10.12674 | 0.3092652 | 38.67836 | BCC
Al1.5CoCrCu0.5FeNi | 7.166667 | 6.448165 | 691.9833 | 4.5575 | 0.3025 | 62.95333 | -10.13889 | 0.3947301 | 41.34931 | BCC
AlCoCrCuNiTi | 7.166667 | 6.387729 | 688.7 | 4.56 | 0.3066667 | 68.15667 | -16.66667 | 0.3139328 | 42.78056 | FCC+BCC
AlCoCrFe1.5Mo0.5Ni | 7.166667 | 7.158182 | 702.3 | 4.571667 | 0.295 | 56.78 | -10.5 | 0.3170002 | 45.60486 | BCC+IM
AlCoCrFeMo0.1Ni | 7.176471 | 6.795729 | 697.8098 | 4.576471 | 0.2943137 | 59.69608 | -12.13379 | 0.4035011 | 42.81797 | BCC
Al1.5CrCuFeNi | 7.181818 | 6.288973 | 684.4091 | 4.485455 | 0.3045455 | 67.89636 | -6.214876 | 0.2856549 | 39.35418 | BCC
Al7Cr23.3Fe34.9Ni11.6Mn23.3 | 7.183816 | 7.226026 | 710.5871 | 4.403097 | 0.2103896 | 24.5464 | -5.506929 | 0.2039907 | 42.44181 | FCC+BCC
Al0.3CrFe1.5MnNi0.5 | 7.186047 | 7.227703 | 710.6395 | 4.403256 | 0.2104651 | 24.58326 | -5.505679 | 0.1938031 | 42.44726 | FCC+BCC
AlCoFeNiMo | 7.2 | 7.449163 | 704.36 | 4.596 | 0.314 | 60.826 | -11.84 | 0.2957133 | 47.4256 | FCC+BCC
Al1CoCrFeNi | 7.2 | 6.710481 | 698.08 | 4.576 | 0.294 | 59.448 | -12.32 | 0.2579661 | 40.392 | BCC
AlCoCr0.5FeMo0.5Ni | 7.2 | 7.090176 | 701.22 | 4.586 | 0.304 | 60.137 | -12.08 | 0.3142582 | 45.73833 | BCC+IM
AlCoCrFeNi | 7.2 | 6.710481 | 698.08 | 4.576 | 0.294 | 59.448 | -12.32 | 0.2721701 | 40.392 | FCC+BCC
Al6.8Co13.7Cr13.7Cu13.7Fe13.7Ni13.7Ti24.7 | 7.22 | 6.611265 | 703.1944 | 4.5458 | 0.30286 | 55.969 | -15.855808 | 0.2249482 | 45.64652 | FCC+BCC
AlCrCu0.5FeNi | 7.222222 | 6.535773 | 689.5 | 4.49 | 0.2955556 | 65.1 | -7.703704 | 0.2718043 | 40.05244 | BCC
AlCo2CrFeNiTi0.5 | 7.230769 | 6.757658 | 704.6462 | 4.622308 | 0.2984615 | 56.11846 | -16.42604 | 0.2398132 | 42.9891 | FCC+BCC
AlCoCrFe2Mo0.5Ni | 7.230769 | 7.20899 | 706.9308 | 4.566154 | 0.2946154 | 53.54923 | -9.704142 | 0.4382016 | 45.67692 | BCC+IM
Al0.8CoCrFeNiTi0.2 | 7.24 | 6.799828 | 701.332 | 4.578 | 0.2928 | 58.0688 | -13.888 | 0.278371 | 42.77133 | FCC+BCC
Al0.3CrFe1.5Ni0.5 | 7.242424 | 7.164608 | 708.6212 | 4.495152 | 0.2742424 | 47.18424 | -6.519743 | 0.1732816 | 39.36682 | BCC
CoCr2Ni3AlTi | 7.25 | 6.726026 | 689.225 | 4.55125 | 0.29125 | 72.26875 | -20.75 | 0.2348572 | 41.385 | FCC+BCC
AlCo1.5CrFeMo0.5Ni | 7.25 | 7.223339 | 702.125 | 4.613333 | 0.2966667 | 60.8725 | -11.08333 | 0.2551102 | 45.81875 | BCC+IM
AlCoCrCu0.5FeNiTi0.5 | 7.25 | 6.631263 | 698.7583 | 4.561667 | 0.3 | 60.08 | -13.41667 | 0.2491991 | 44.02286 | BCC
Al26.5Co14.7Cr14.7Cu14.7Fe14.7Ni14.7 | 7.263 | 6.401334 | 690.8223 | 4.55195 | 0.30737 | 66.14436 | -8.08794 | 0.3630053 | 41.36303 | FCC+BCC
Al1.8CoCrCuFeNi | 7.264706 | 6.403245 | 690.8676 | 4.552059 | 0.3073529 | 66.15412 | -8.079585 | 0.282151 | 41.37059 | FCC+BCC
Al0.75CoCrCu0.25FeNiTi0.5 | 7.272727 | 6.766751 | 702.1455 | 4.570455 | 0.2959091 | 58.22545 | -14.38843 | 0.2401218 | 44.49779 | BCC
CoCrFeNiAl0.6Ti0.4 | 7.28 | 6.888608 | 704.584 | 4.58 | 0.2916 | 56.6896 | -15.072 | 0.2177497 | 43.46767 | FCC+BCC
Al28.6Cr14.3Cu14.3Fe14.3Ni28.6 | 7.285714 | 6.27605 | 684.3 | 4.487143 | 0.3085714 | 72.27286 | -9.632653 | 0.2977726 | 39.17029 | BCC
Al0.9CoCrFeNi | 7.285714 | 6.820049 | 700.5408 | 4.582041 | 0.2928571 | 59.80898 | -11.79509 | 0.2624865 | 40.77584 | BCC
AlCoCrCuFeNiSi | 7.285714 | 6.055611 | 717.4857 | 4.625714 | 0.2585714 | 78.63429 | -18.85714 | 0.2558893 | 42.13347 | FCC+BCC
AlCoCrCuFeNiTi | 7.285714 | 6.577392 | 699.2429 | 4.551429 | 0.3042857 | 60.53143 | -13.79592 | 0.2437915 | 44.55551 | FCC+BCC
Al0.5CoCrFeNiTi0.5 | 7.3 | 6.932787 | 706.21 | 4.581 | 0.291 | 56 | -15.52 | 0.2155059 | 43.81583 | FCC+BCC
Al0.875CoCrFeNi | 7.307692 | 6.848383 | 701.1718 | 4.58359 | 0.2925641 | 59.90154 | -11.65549 | 0.2555604 | 40.87426 | BCC
AlCoCr2Cu0.5FeNi | 7.307692 | 6.94664 | 694.7769 | 4.57 | 0.2846154 | 64.93077 | -7.195266 | 0.2432453 | 43.10577 | FCC+BCC
AlCoFeMo0.5Ni | 7.333333 | 7.079715 | 706.5889 | 4.595556 | 0.3144444 | 59.57333 | -12.74074 | 0.2910011 | 44.16533 | BCC+IM
CoCrFeGeMnNi | 7.333333 | 7.262813 | 732.0333 | 4.3 | 0.1866667 | 54.06333 | -15.16667 | 0.2516462 | 49.03333 | FCC+BCC
CoCrFeMnNiTi | 7.333333 | 7.197377 | 714.8333 | 4.505 | 0.24 | 35.46 | -13.44444 | 0.1832397 | 45.59444 | FCC+BCC
Al0.5CoCrFe1.5NiTi0.5 | 7.363636 | 7.012631 | 711.3273 | 4.573636 | 0.2909091 | 52.25273 | -14.01653 | 0.2001498 | 44.06364 | FCC+BCC
Al0.25CoCrCuFeMnNiTiV | 7.363636 | 7.024615 | 706.6394 | 4.490909 | 0.2712121 | 47.67394 | -9.520661 | 0.2032895 | 48.43259 | BCC
Al0.25CoCrCuFeNiTiMnV | 7.363636 | 7.024615 | 706.6394 | 4.490909 | 0.2712121 | 47.67394 | -9.520661 | 0.1863785 | 48.43259 | BCC
Al16.7Co20.8Cr20.8Fe20.8Ni20.8 | 7.372372 | 6.93234 | 703.0287 | 4.588148 | 0.2917017 | 60.17393 | -11.23282 | 0.2292643 | 41.1639 | FCC+BCC
Al0.8CoFeNiMo | 7.375 | 7.700609 | 709.6458 | 4.609167 | 0.3125 | 61.62042 | -10.86806 | 0.3003333 | 48.50233 | FCC+BCC
Al0.2CrFe1.5Ni0.5 | 7.375 | 7.357338 | 712.71875 | 4.501875 | 0.271875 | 47.35375 | -5.46875 | 0.1457169 | 39.9646875 | BCC
Al0.8CoCrFeNi | 7.375 | 6.935769 | 703.1042 | 4.588333 | 0.2916667 | 60.185 | -11.21528 | 0.2328191 | 41.17567 | FCC+BCC
AlCoCrCu0.25FeNi | 7.380952 | 6.811392 | 700.3381 | 4.579524 | 0.2961905 | 62.29333 | -9.941043 | 0.2452976 | 42.59325 | BCC
AlCo2CrFeMo0.5Ni | 7.384615 | 7.330814 | 706.6077 | 4.643077 | 0.2976923 | 61.10462 | -10.69822 | 0.2488483 | 46.07179 | FCC+BCC
AlCrCuFeNi0.6 | 7.391304 | 6.601399 | 691.4478 | 4.497826 | 0.2991304 | 66.93696 | -2.68431 | 0.2587381 | 40.62504 | FCC+BCC
Al6.7Co13.3Cr13.3Cu13.3Fe13.3Ni13.3V26.7 | 7.395395 | 7.055521 | 699.7497 | 4.531642 | 0.3167367 | 66.28962 | -7.103131 | 0.1863809 | 46.20189 | FCC+BCC
AlCrFeNi2 | 7.4 | 6.723756 | 693.42 | 4.496 | 0.294 | 68.99 | -13.44 | 0.2833504 | 37.8315 | FCC+BCC
Al0.5CoCrCuFeNiV2 | 7.4 | 7.059825 | 699.86 | 4.532 | 0.3166667 | 66.31733 | -7.075556 | 0.1709259 | 46.216 | FCC+BCC
AlCo0.5CrCu0.5FeNi | 7.4 | 6.735978 | 696.59 | 4.541 | 0.297 | 64.979 | -7.92 | 0.2496777 | 42.46 | BCC
CoCFerNiNb2 | 7.4 | 8.527984 | 712.84 | 4.54 | 0.342 | 73.458 | -23.2 | 0.1050492 | 53.8935 | FCC+IM
CoCrFeNiZr | 7.4 | 7.590875 | 710.6 | 4.53 | 0.292 | 59.456 | -22.72 | 0.2060315 | 50.6704 | BCC+IM
Al7.2Co14.5Cr14.5Cu14.5Fe14.5Ni14.5Ti20.3 | 7.408 | 6.77526 | 705.7844 | 4.5584 | 0.30186 | 58.81316 | -14.00584 | 0.2369209 | 45.91549 | FCC+BCC
Al0.5CoCrFe2NiTi0.5 | 7.416667 | 7.079882 | 715.5917 | 4.5675 | 0.2908333 | 49.13 | -12.77778 | 0.1963386 | 44.27014 | FCC+BCC
AlCoCr1.5Cu0.5FeNi | 7.416667 | 6.926858 | 698.2667 | 4.575833 | 0.2908333 | 64.9075 | -7.555556 | 0.230378 | 43.08681 | FCC+BCC
Al22Co24Cr20Ni34 | 7.42 | 6.729462 | 690.74 | 4.6056 | 0.2988 | 75.5068 | -15.0272 | 0.306999 | 37.82505 | FCC+BCC
Al0.75CoCrFeNi | 7.421053 | 6.996101 | 704.4263 | 4.591579 | 0.2910526 | 60.37895 | -10.90305 | 0.2299915 | 41.38189 | FCC+BCC
Al1.2CrCuFeNi | 7.423077 | 6.558153 | 690.5769 | 4.497308 | 0.3019231 | 69.40423 | -5 | 0.3338997 | 40.37938 | FCC+BCC
AlCoCrCuFeNiV | 7.428571 | 6.858613 | 698.1143 | 4.547143 | 0.3114286 | 66.76429 | -7.755102 | 0.2168362 | 44.93143 | FCC+BCC
Al0.125CoCrCuFeMnNiTiV | 7.430769 | 7.110814 | 708.6262 | 4.494154 | 0.27 | 47.76492 | -8.846391 | 0.1748515 | 48.80875 | FCC+BCC
Al0.125CoCrCuFeNiTiMnV | 7.430769 | 7.110814 | 708.6262 | 4.494154 | 0.27 | 47.76492 | -8.846391 | 0.1775064 | 48.80875 | FCC+BCC
CrFeNi1.3V0.64Ta0.36 | 7.44186 | 8.121591 | 712.5967 | 4.479535 | 0.2935349 | 62.51451 | -11.93259 | 0.09687141 | 52.44141 | FCC+IM
Cr22.2Cu11.1Fe22.2Ni22.2Ti22.2 | 7.444444 | 7.019507 | 707.5667 | 4.501111 | 0.2888889 | 57.43778 | -11.65432 | 0.1750972 | 43.76622 | FCC+BCC
Al0.15CrFe1.5Ni0.5 | 7.444444 | 7.460077 | 714.8651 | 4.505397 | 0.2706349 | 47.44254 | -4.887881 | 0.1257252 | 40.27786 | BCC
AlCoCrCu0.5Ni | 7.444444 | 6.703149 | 689.0333 | 4.601111 | 0.3 | 76.01333 | -10.17284 | 0.3087585 | 40.6 | FCC+BCC
AlCoCrFeNi1.5 | 7.454545 | 6.887322 | 701.6273 | 4.578182 | 0.2954545 | 64.18909 | -12.2314 | 0.5323272 | 40.98836 | FCC+BCC
Al0.3CrFeCoNiNb0.75 | 7.455446 | 7.821043 | 707.9653 | 4.57604 | 0.3019802 | 66.21594 | -15.08087 | 0.1442427 | 50.04068 | FCC+IM
Al23.1Co15.4Cr15.4Cu15.4Fe15.4Ni15.4 | 7.461538 | 6.626806 | 696.1 | 4.564615 | 0.3053846 | 67.28 | -7.053254 | 0.2663626 | 42.24231 | FCC+BCC
Al1.5CoCrCuFeNi | 7.461538 | 6.626806 | 696.1 | 4.564615 | 0.3053846 | 67.28 | -7.053254 | 0.33927 | 42.24231 | FCC+BCC
CrFeNiAl0.27Si0.11Mo0.02 | 7.461765 | 7.113544 | 708.4194 | 4.523853 | 0.2678529 | 64.42565 | -12.03401 | 0.1825045 | 43.83179 | FCC+BCC
Al0.5CoCrCuFeNiV1.8 | 7.465753 | 7.099606 | 701.2014 | 4.538356 | 0.3152055 | 66.73945 | -6.808032 | 0.1633389 | 46.28595 | FCC+BCC
Al6.8Co13.7Cr13.7Cu13.7Fe13.7Ni13.7V24.7 | 7.467 | 7.1019 | 701.2431 | 4.53839 | 0.31521 | 66.74561 | -6.793872 | 0.1599886 | 46.29648 | FCC+BCC
Al0.7CoCrFeNi | 7.468085 | 7.058174 | 705.7766 | 4.594894 | 0.2904255 | 60.57702 | -10.57492 | 0.2350467 | 41.59251 | FCC+BCC
Al14.9Co21.3Cr21.3Fe21.3Ni21.3 | 7.468531 | 7.058766 | 705.7894 | 4.594925 | 0.2904196 | 60.5789 | -10.57176 | 0.2407875 | 41.59451 | FCC+BCC
Al0.3CoCrFeNiSi0.5 | 7.479167 | 6.752232 | 724.875 | 4.647708 | 0.2552083 | 69.79333 | -19.34896 | 0.1958414 | 42.98767 | FCC+BCC
Al0.3CoCrFeNiTi0.5 | 7.479167 | 7.168572 | 711.5729 | 4.593542 | 0.2885417 | 56.59333 | -14.16667 | 0.1836055 | 44.7046875 | FCC+IM
AlCrCuFeNiMo0.4 | 7.481481 | 7.071352 | 694.3 | 4.512963 | 0.3007407 | 70.62778 | -3.155007 | 0.4159657 | 45.59475 | FCC+BCC
Al10.1Co18Cr18Fe18Ni18Mn18 | 7.495504 | 7.275643 | 711.0524 | 4.513766 | 0.2367133 | 41.163 | -9.241428 | 0.2140884 | 44.28803 | FCC+BCC
Al1.0CrFe2Ni2 | 7.5 | 6.905472 | 704.9333 | 4.496667 | 0.2933333 | 59.955 | -11.11111 | 0.2290151 | 38.5075 | FCC+BCC
CoFeNiMnTi0.5Al0.5 | 7.5 | 6.980915 | 719.09 | 4.501 | 0.249 | 32.958 | -16.48 | 0.2392362 | 44.30583 | FCC+BCC
AlCoCrCu0.5Fe0.5Ni | 7.5 | 6.812834 | 696.38 | 4.591 | 0.299 | 69.89 | -8.92 | 0.5010169 | 42.71667 | FCC+IM
AlCoCuFeNiSi | 7.5 | 5.889972 | 728.25 | 4.646667 | 0.2666667 | 80.87167 | -20.44444 | 0.5379177 | 40.56806 | FCC+BCC
AlCoCuFeNiTi | 7.5 | 6.485032 | 706.9667 | 4.56 | 0.32 | 59.75167 | -16.88889 | 0.2679479 | 43.31528 | FCC+BCC
AlCoFeNi | 7.5 | 6.595992 | 709.375 | 4.595 | 0.315 | 58.0075 | -13.75 | 0.2787619 | 37.584375 | BCC
AlCrCuFeMnNi | 7.5 | 6.870714 | 698.8 | 4.438333 | 0.25 | 50.425 | -5.111111 | 0.2524583 | 43.33472 | BCC
AlCrCuFeNi0.8 | 7.5 | 6.684173 | 693.35 | 4.502083 | 0.2995833 | 68.79792 | -3.402778 | 0.2627831 | 40.88867 | FCC+BCC
Co0.25Cr0.25FeMn | 7.5 | 7.707073 | 733.25 | 4.39 | 0.168 | -1.178 | -0.96 | 0.1668844 | 41.55675 | FCC
CoCrFeMnNbNi | 7.5 | 8.136698 | 713.7167 | 4.5 | 0.2533333 | 48.99833 | -12 | 0.1325452 | 51.85 | FCC
CoCrFeMnNiV | 7.5 | 7.566724 | 713.5167 | 4.5 | 0.2483333 | 42.73167 | -7.555556 | 0.1248594 | 46.02083 | FCC+IM
CrFe1.5MnNi0.5 | 7.5 | 7.703418 | 720.625 | 4.4125 | 0.2 | 23.295 | -2.125 | 0.1385079 | 41.26125 | FCC+IM
Al0.8CoCr0.6Fe0.7Ni1.1 | 7.52381 | 6.890279 | 704.4524 | 4.603333 | 0.3 | 64.17381 | -12.51701 | 0.2510604 | 41.02248 | FCC+BCC
Al0.3Cr2FeCoNi | 7.528302 | 7.544457 | 705.4811 | 4.600755 | 0.2707547 | 62.87132 | -6.920612 | 0.1832611 | 43.104 | FCC+BCC
Al0.5CoCrCuFeNiV1.6 | 7.535211 | 7.141984 | 702.6183 | 4.54507 | 0.313662 | 67.18535 | -6.498711 | 0.1654246 | 46.35984 | FCC+BCC
Al7Co14.1Cr14.1Cu14.1Fe14.1Ni14.1V22.5 | 7.539 | 7.145851 | 702.7119 | 4.54535 | 0.31361 | 67.20783 | -6.47316 | 0.1618909 | 46.37307 | FCC+BCC
CoNiVAl0.3 | 7.545455 | 7.046749 | 703.5303 | 4.601212 | 0.3318182 | 72.40242 | -18.03489 | 0.2710707 | 40.14864 | FCC+BCC
AlCoCrCu0.5FeNi | 7.545455 | 6.903602 | 702.3909 | 4.582727 | 0.2981818 | 64.88 | -7.933884 | 0.2900508 | 43.06439 | FCC+BCC
Al24.2Cr15.2Cu15.2Fe15.2Ni30.3 | 7.548452 | 6.562857 | 690.8622 | 4.49986 | 0.306004 | 74.12348 | -8.376056 | 0.2718066 | 40.25177 | BCC
Al0.3CoCrFeNiSi0.4 | 7.553191 | 6.903435 | 723.5638 | 4.643404 | 0.2606383 | 68.42723 | -17.3617 | 0.2250045 | 43.40426 | FCC+BCC
Al8.9Co18.2Cr18.2Fe18.2Ni18.2Mn18.2 | 7.554555 | 7.358359 | 712.8067 | 4.516837 | 0.2352252 | 41.15516 | -8.71046 | 0.3284678 | 44.57444 | FCC+BCC
Al1.2CoCrFeNi2.1 | 7.555556 | 6.878892 | 701.0651 | 4.570794 | 0.2985714 | 67.99238 | -12.93424 | 0.2457948 | 40.94032 | FCC+BCC
Al20Co24Cr20Ni36 | 7.56 | 6.876665 | 693.932 | 4.612 | 0.298 | 76.9036 | -14.368 | 0.2518722 | 38.3007 | FCC+BCC
CoFeMn1.2NiGa0.8 | 7.56 | 7.627662 | 716.76 | 4.476 | 0.182 | 30.7036 | -8.5568 | 0.4062722 | 47.228224 | FCC+BCC
AlCrCuFeNiMo0.1 | 7.568627 | 6.844356 | 694.8882 | 4.507843 | 0.3001961 | 70.54118 | -3.767782 | 0.2566744 | 43.57288 | FCC+BCC
FeNi0.9Cr0.5Al0.4 | 7.571429 | 7.045391 | 708.3357 | 4.500714 | 0.2907143 | 58.76036 | -10.08673 | 0.2184516 | 38.9633 | FCC+BCC
Al22.5Co25Cr2.5Fe25Ni25 | 7.575 | 6.739737 | 711.26 | 4.6005 | 0.3115 | 58.59375 | -12.975 | 0.2645639 | 40.5904 | FCC+BCC
Al0.9CoFeNiCr0.1 | 7.575 | 6.739737 | 711.26 | 4.6005 | 0.3115 | 58.59375 | -12.975 | 0.2684684 | 40.5904 | FCC+BCC
Al0.3CrFeCoNiNb0.5 | 7.583333 | 7.766323 | 710.875 | 4.590417 | 0.296875 | 65.05479 | -13.07292 | 0.1473152 | 48.61441 | FCC+IM
AlCoCrCu0.5Fe1.5Ni | 7.583333 | 6.97996 | 707.4 | 4.575833 | 0.2975 | 60.705 | -7.138889 | 0.2316121 | 43.35417 | FCC+BCC
Fe30Ni35Cr21.25Al13.75 | 7.5875 | 7.084376 | 704.8825 | 4.50475 | 0.28825 | 63.093125 | -10.39625 | 0.2341848 | 39.0421875 | FCC+BCC
AlCoCuFeMn | 7.6 | 6.796637 | 712.64 | 4.506 | 0.258 | 37.926 | -5.28 | 0.2822649 | 41.64 | FCC+BCC
Fe40Cr40Ni20 | 7.6 | 7.783694 | 713.58 | 4.52 | 0.262 | 54.316 | -3.52 | 0.06015794 | 36.58533 | FCC+BCC
AlCrCuFeNi | 7.6 | 6.761207 | 695.1 | 4.506 | 0.3 | 70.51 | -4 | 0.2589115 | 41.1312 | FCC+BCC
Al20Cr20Cu20Fe20Ni20 | 7.6 | 6.761207 | 695.1 | 4.506 | 0.3 | 70.51 | -4 | 0.2591277 | 41.1312 | FCC+BCC
Al0.75CoCrCu0.25FeNi | 7.6 | 7.090108 | 706.48 | 4.5945 | 0.2935 | 63.32 | -8.47 | 0.2411915 | 43.59875 | FCC+BCC
Al0.8CrCuFeMn1.5Ni | 7.603175 | 7.09207 | 704.119 | 4.416508 | 0.2269841 | 42.72984 | -4.232804 | 0.2409457 | 44.19101 | BCC
Al1.3CoCrCuFeNi | 7.603175 | 6.791463 | 699.8651 | 4.573651 | 0.3039683 | 68.09016 | -6.238347 | 0.2677285 | 42.86958 | FCC+BCC
Al7.9Co18.4Cr18.4Fe18.4Ni18.4Mn18.4 | 7.604605 | 7.429103 | 714.2936 | 4.519439 | 0.233964 | 41.14851 | -8.247174 | 0.1992134 | 44.8172 | FCC+BCC
Al20.6Co15.9Cr15.9Cu15.9Fe15.9Ni15.9 | 7.606394 | 6.795243 | 699.9506 | 4.573856 | 0.3039361 | 68.10857 | -6.219084 | 0.2571959 | 42.88383 | FCC+BCC
Al0.5CoCrCuFeNiV1.4 | 7.608696 | 7.187224 | 704.1174 | 4.552174 | 0.312029 | 67.6571 | -6.141567 | 0.1681795 | 46.43801 | FCC+BCC
CoCrFeMnNiV0.75 | 7.608696 | 7.65985 | 716.2391 | 4.508696 | 0.2430435 | 42.37609 | -6.956522 | 0.1466382 | 46.17609 | FCC+IM
Al0.3CrFeCoNiNb0.45 | 7.610526 | 7.754375 | 711.4937 | 4.593474 | 0.2957895 | 64.80789 | -12.6103 | 0.1487859 | 48.31114 | FCC+IM
Al7.2Co14.5Cr14.5Cu14.5Fe14.5Ni14.5V20.3 | 7.611 | 7.190202 | 704.1807 | 4.55231 | 0.31201 | 67.67005 | -6.122944 | 0.164552 | 46.44967 | FCC+BCC
Al23.1Cr15.4Cu15.4Fe15.4Ni30.8 | 7.615385 | 6.636658 | 692.5154 | 4.503077 | 0.3053846 | 74.62 | -8.047337 | 0.2670412 | 40.52308 | BCC
Al7.7Co15.4Cr15.4Cu15.4Fe15.4Ni15.4Ti15.4 | 7.615385 | 6.962854 | 708.6077 | 4.572308 | 0.3007692 | 61.97538 | -11.59763 | 0.2094194 | 46.20396 | FCC+BCC
AlCoCrCu0.5Fe2Ni | 7.615385 | 7.045086 | 711.6385 | 4.57 | 0.2969231 | 57.17231 | -6.485207 | 0.2816037 | 43.59936 | FCC+BCC
Al0.3Cr1.7FeCoNi | 7.62 | 7.5659 | 708.636 | 4.6068 | 0.2744 | 62.731 | -7.056 | 0.1659404 | 43.19424 | FCC+BCC
Al0.3CoCrFeNiSi0.3 | 7.630435 | 7.065321 | 722.1957 | 4.638913 | 0.2663043 | 67.00174 | -15.18147 | 0.2019234 | 43.83895 | FCC+BCC
Al0.3CoCrFeNiTi0.3 | 7.630435 | 7.334962 | 713.8674 | 4.605 | 0.2871739 | 58.73739 | -11.79584 | 0.1782555 | 44.91395 | FCC+IM
Cr21.1Cu15.8Fe21.1Ni21.1Ti21.1 | 7.630739 | 7.112095 | 709.5542 | 4.508912 | 0.2915669 | 60.67382 | -9.582388 | 0.1639063 | 44.13685 | FCC+BCC
Al1CrFeNi2.5Mo0 | 7.636364 | 6.900002 | 697.3909 | 4.505455 | 0.2954545 | 72.86364 | -13.15702 | 0.3131483 | 38.39386 | FCC+BCC
Al18.2Co18.2Cr18.2Cu18.2Fe18.2Ni9.1 | 7.636364 | 6.919681 | 703.1545 | 4.587273 | 0.3009091 | 65.57091 | -3.900826 | 0.2580405 | 43.43258 | FCC+BCC
Al0.5CoCrCu0.5FeNiTi0.5 | 7.636364 | 7.105481 | 709.7818 | 4.587273 | 0.2954545 | 61.74545 | -10.84298 | 0.2234331 | 45.9226 | FCC+BCC
Al1.0CrFeNi2.5 | 7.636364 | 6.900002 | 697.3909 | 4.505455 | 0.2954545 | 72.86364 | -13.15702 | 0.2936395 | 38.39386 | FCC+BCC
AlCoCrCuFeNi0.5 | 7.636364 | 6.919681 | 703.1545 | 4.587273 | 0.3009091 | 65.57091 | -3.900826 | 0.2531613 | 43.43258 | FCC+BCC
Al0.3CrFeCoNiNb0.4 | 7.638298 | 7.742054 | 712.1255 | 4.596596 | 0.2946809 | 64.55574 | -12.12494 | 0.1645256 | 48.00142 | FCC+IM
Al20Co25Cr5Fe25Ni25 | 7.65 | 6.886152 | 713.145 | 4.606 | 0.308 | 59.18 | -12.15 | 0.250391 | 41.0908 | FCC+BCC
Al0.8CoFeNiCr0.2 | 7.65 | 6.886152 | 713.145 | 4.606 | 0.308 | 59.18 | -12.15 | 0.3015901 | 41.0908 | FCC+BCC
Al0.8CrCuFeMnNi | 7.655172 | 7.062957 | 702.9828 | 4.443793 | 0.2465517 | 50.72379 | -3.971463 | 0.2292585 | 44.05374 | FCC+BCC
Cr13Fe13Ni13Nb5 | 7.659091 | 8.058212 | 710.0682 | 4.506818 | 0.2847727 | 66.66409 | -10.6095 | 0.2540503 | 44.82222 | FCC+IM
CrFeNi1.7V0.64Ta0.36 | 7.659574 | 8.176986 | 714.6821 | 4.489787 | 0.2949362 | 66.692 | -12.2304 | 0.06708061 | 51.97423 | FCC+IM
AlCoCrFeNi2 | 7.666667 | 7.037804 | 704.5833 | 4.58 | 0.2966667 | 68.14 | -12 | 0.2300507 | 41.48533 | FCC+BCC
Al0.3CrFeCoNiNb0.35 | 7.666667 | 7.729345 | 712.771 | 4.599785 | 0.2935484 | 64.29817 | -11.61568 | 0.1652245 | 47.68504 | FCC+IM
Al0.5CoCrFeNi | 7.666667 | 7.3255 | 711.4778 | 4.608889 | 0.2877778 | 61.41333 | -9.08642 | 0.1900697 | 42.48178 | FCC+BCC
AlCo1.5CrCu0.5FeNi | 7.666667 | 7.046 | 707.225 | 4.6175 | 0.2991667 | 64.7975 | -7.833333 | 0.2554272 | 43.56806 | FCC+BCC
Al0.8CrFeNi2.2 | 7.68 | 7.020487 | 699.804 | 4.5088 | 0.2924 | 71.7836 | -12.2112 | 0.2262466 | 38.7828 | FCC+BCC
Al0.8CrCuFe1.5MnNi | 7.68254 | 7.123625 | 707.7063 | 4.448254 | 0.25 | 47.87111 | -3.305619 | 0.2397807 | 44.25119 | FCC+BCC
Al0.5CoCrCuFeNiV1.2 | 7.686567 | 7.235626 | 705.706 | 4.559701 | 0.3102985 | 68.15701 | -5.729561 | 0.1706413 | 46.52085 | FCC+BCC
Al0.3Cr1.5FeCoNi | 7.6875 | 7.581704 | 710.9583 | 4.61125 | 0.2770833 | 62.62771 | -7.135417 | 0.1483692 | 43.26067 | FCC+BCC
CoNiVAl0.2 | 7.6875 | 7.227416 | 707.46875 | 4.61125 | 0.33125 | 73.36 | -16.953125 | 0.2163995 | 40.7709375 | FCC+BCC
AlCrCuFeNi1.2 | 7.692308 | 6.83308 | 696.7154 | 4.509615 | 0.3003846 | 72.09038 | -4.497041 | 0.264326 | 41.35508 | FCC+BCC
Al0.9CrCuFeNi | 7.693878 | 6.870962 | 697.5 | 4.510612 | 0.2989796 | 71.09673 | -3.431903 | 0.2442915 | 41.53012 | FCC+BCC
Al20Co30Cr10Fe10Ni30 | 7.7 | 6.936411 | 706.29 | 4.636 | 0.306 | 68.998 | -13.24 | 0.2533195 | 41.1736 | FCC+BCC
Cr10Fe50Ni10Mn30 | 7.7 | 7.759522 | 735.44 | 4.39 | 0.197 | 10.071 | -1.6 | 0.1527617 | 41.607 | FCC
Fe23.5Co23.5Ni23.5V23.5Al6 | 7.7 | 7.291242 | 718.7115 | 4.5808 | 0.3218 | 59.1829 | -13.113 | 0.2156694 | 43.48412 | FCC+BCC
Al18Co24Cr20Ni38 | 7.7 | 7.026597 | 697.124 | 4.6184 | 0.2972 | 78.3004 | -13.6384 | 0.2509055 | 38.77635 | FCC+BCC
AlCoCr0.5Cu0.5FeNi | 7.7 | 6.875869 | 707.34 | 4.591 | 0.307 | 64.847 | -8.32 | 0.2555792 | 43.0375 | FCC+BCC
Al1.0CoCrFeNi2.1 | 7.704918 | 7.065248 | 705.1164 | 4.580328 | 0.2968852 | 68.85246 | -11.94303 | 0.3037873 | 41.57495 | FCC+BCC
AlCoCrFeNi2.1 | 7.704918 | 7.065248 | 705.1164 | 4.580328 | 0.2968852 | 68.85246 | -11.94303 | 0.2648542 | 41.57495 | FCC+BCC
Al16.393Co16.393Cr16.393Fe16.393Ni34.426Re0 | 7.704934 | 7.065259 | 705.1166 | 4.580328 | 0.2968853 | 68.85276 | -11.943 | 0.2305624 | 41.57499 | FCC+BCC
CrFeNi1.8V0.64Ta0.36 | 7.708333 | 8.189634 | 715.1492 | 4.492083 | 0.29525 | 67.62758 | -12.26361 | 0.197026 | 51.8696 | FCC+IM
CoCrFeNi(Al0.3Ti0.2)1 | 7.711111 | 7.426237 | 715.0911 | 4.611111 | 0.2864444 | 59.88089 | -10.42963 | 0.167634 | 45.02556 | FCC+BCC
AlCoCrCuFeMnNi | 7.714286 | 7.118256 | 707.6 | 4.518571 | 0.2585714 | 52.34857 | -5.632653 | 0.237912 | 45.42122 | FCC+BCC
Al0.45CoCrFeNi | 7.719101 | 7.397533 | 712.9831 | 4.612584 | 0.2870787 | 61.63416 | -8.665573 | 0.1867979 | 42.71658 | FCC+BCC
Al17.5Co25Cr7.5Fe25Ni25 | 7.725 | 7.03531 | 715.03 | 4.6115 | 0.3045 | 59.76625 | -11.275 | 0.2421535 | 41.5912 | FCC+BCC
Al0.7CoFeNiCr0.3 | 7.725 | 7.03531 | 715.03 | 4.6115 | 0.3045 | 59.76625 | -11.275 | 0.2394944 | 41.5912 | FCC+BCC
Al0.3CrFeCoNiNb0.25 | 7.725275 | 7.702683 | 714.1044 | 4.606374 | 0.2912088 | 63.76604 | -10.52047 | 0.2106809 | 47.03141 | FCC+IM
Al18.2Co9.1Cr18.2Cu18.2Fe18.2Ni18.2 | 7.727273 | 6.925978 | 701.0364 | 4.550909 | 0.3009091 | 69.90818 | -4.495868 | 0.243745 | 43.41439 | FCC+BCC
CrFeNi1.84V0.64Ta0.36 | 7.727273 | 8.194571 | 715.3306 | 4.492975 | 0.2953719 | 67.99099 | -12.27321 | 0.07404552 | 51.82896 | FCC+IM
AlCo0.5CrCuFeNi | 7.727273 | 6.925978 | 701.0364 | 4.550909 | 0.3009091 | 69.90818 | -4.495868 | 0.2414239 | 43.41439 | FCC+BCC
CoCrFeMnNiV0.5 | 7.727273 | 7.763353 | 719.2091 | 4.518182 | 0.2372727 | 41.98818 | -6.214876 | 0.1709892 | 46.34545 | FCC+IM
CrFeNi1.85V0.64Ta0.36 | 7.731959 | 8.195795 | 715.3755 | 4.493196 | 0.2954021 | 68.08091 | -12.27529 | 0.1126644 | 51.8189 | FCC+IM
Al0.82Cr0.8Fe1.2Ni2.18 | 7.732 | 7.016128 | 703.5496 | 4.50752 | 0.29576 | 69.48704 | -12.017792 | 0.294254 | 38.80317 | FCC+BCC
CrFeNi1.86V0.64Ta0.36 | 7.736626 | 8.197014 | 715.4202 | 4.493416 | 0.2954321 | 68.17045 | -12.27726 | 0.08299326 | 51.80889 | FCC+IM
Al0.8CoCr0.6Fe0.7Ni1.5 | 7.73913 | 7.047079 | 707.2913 | 4.603043 | 0.3008696 | 68.29783 | -12.18904 | 0.25076 | 41.53809 | FCC+BCC
Al0.8CrFeNi2.5Mo0.2 | 7.745455 | 7.259393 | 701.2745 | 4.517091 | 0.294 | 73.96691 | -11.7686 | 0.2270848 | 42.96015 | FCC+BCC
AlCoCrCu0.5FeNi1.5 | 7.75 | 7.052014 | 705.2833 | 4.584167 | 0.2991667 | 68.77333 | -8.277778 | 0.2350339 | 43.55139 | FCC+BCC
Al0.5B0.6CoCrCuFeNi | 7.754098 | 7.273785 | 725.8213 | 4.6 | 0.2680328 | 67.50066 | -8.0086 | 0.3456299 | 43.41864 | FCC+IM
CrFeNi1.9V0.64Ta0.36 | 7.755102 | 8.201851 | 715.5971 | 4.494286 | 0.295551 | 68.52498 | -12.28395 | 0.07209816 | 51.76924 | FCC+IM
Co24.925Cr24.925Fe24.925Ni24.925C1.3 | 7.75976 | 7.722242 | 769.5522 | 4.690373 | 0.2477019 | 70.54072 | -22.52736 | 0.3526079 | 41.00067 | FCC
Al0.2CoCrFe1.5NiSi0.3 | 7.76 | 7.261186 | 729.12 | 4.6322 | 0.267 | 62.2844 | -13.1024 | 0.1833988 | 44.53633 | FCC+BCC
Al0.25CoCrFeMnNi | 7.761905 | 7.655308 | 718.9667 | 4.527619 | 0.23 | 41.12762 | -6.712018 | 0.1774812 | 45.58016 | BCC
AlCo2CrCu0.5FeNi | 7.769231 | 7.168467 | 711.3154 | 4.646923 | 0.3 | 64.72769 | -7.668639 | 0.2310096 | 43.99423 | FCC+BCC
Al0.4CoCrFeNi | 7.772727 | 7.471844 | 714.5227 | 4.616364 | 0.2863636 | 61.86 | -8.22314 | 0.1808635 | 42.95673 | FCC
AlCoCrCuFeMo0.2Ni | 7.774194 | 7.192796 | 705.2839 | 4.58871 | 0.3019355 | 69.49355 | -4.474506 | 0.2424771 | 46.33991 | FCC+BCC
AlCrCuFeNi1.4 | 7.777778 | 6.900293 | 698.2111 | 4.512963 | 0.3007407 | 73.5537 | -4.910837 | 0.2452594 | 41.56237 | FCC+BCC
CoCrFeNiZr0.5 | 7.777778 | 7.818843 | 718.4333 | 4.583333 | 0.2866667 | 61.41778 | -15.50617 | 0.2020047 | 48.192 | FCC+IM
Al18Co30Cr11Fe11Ni30 | 7.78 | 7.062996 | 708.894 | 4.6404 | 0.304 | 68.9627 | -12.4156 | 0.2488705 | 41.60472 | FCC+BCC
Al0.8CrCuFeNi | 7.791667 | 6.98681 | 700 | 4.515417 | 0.2979167 | 71.70792 | -2.8125 | 0.229825 | 41.94567 | FCC+BCC
Al0.3CoCrFeNiTi0.1 | 7.795455 | 7.523621 | 716.3705 | 4.6175 | 0.2856818 | 61.07636 | -8.92562 | 0.1758712 | 45.14223 | FCC
Co19Cr19Fe19Mn19Ni19Si5 | 7.8 | 7.535076 | 729.063 | 4.5555 | 0.2128 | 45.7412 | -11.1644 | 0.1604234 | 45.56867 | FCC
Cr20Cu20Fe20Ni20Ti20 | 7.8 | 7.196973 | 711.36 | 4.516 | 0.294 | 63.614 | -7.84 | 0.1611779 | 44.4736 | FCC+BCC
Al0.3CrFeCoNiMo0.2 | 7.8 | 7.776972 | 716.2244 | 4.623111 | 0.286 | 62.76178 | -7.249383 | 0.168922 | 46.80667 | FCC
Al15Co25Cr10Fe25Ni25 | 7.8 | 7.18729 | 716.915 | 4.617 | 0.301 | 60.3525 | -10.35 | 0.220732 | 42.0916 | FCC+BCC
Al0.375CoCrFeNi | 7.8 | 7.509888 | 715.3057 | 4.618286 | 0.286 | 61.97486 | -7.993469 | 0.1715353 | 43.07886 | FCC
Al0.6CoFeNiCr0.4 | 7.8 | 7.18729 | 716.915 | 4.617 | 0.301 | 60.3525 | -10.35 | 0.2319133 | 42.0916 | FCC+BCC
Al0.75CoFeNi | 7.8 | 6.945391 | 718.1667 | 4.616 | 0.3126667 | 59.09067 | -11.94667 | 0.2858713 | 38.741 | FCC+BCC
AlCoCrCuNi | 7.8 | 6.915186 | 694.68 | 4.606 | 0.304 | 80.332 | -6.56 | 0.2534865 | 41.624 | FCC+BCC
Fe40Mn20Cr20Ni20 | 7.8 | 7.831605 | 726.46 | 4.44 | 0.22 | 31.274 | -3.04 | 0.312453 | 41.5995 | FCC
Al14Co41Cr15Fe10Ni20 | 7.81 | 7.309383 | 714.219 | 4.6942 | 0.2986 | 65.6208 | -10.4904 | 0.2252536 | 42.4492 | FCC+BCC
Al0.19CoCrFeMnNi | 7.816956 | 7.735891 | 720.6021 | 4.530482 | 0.2286127 | 41.12031 | -6.146398 | 0.169341 | 45.84717 | BCC
Al18.2Co18.2Cr18.2Cu18.2Fe9.1Ni18.2 | 7.818182 | 6.997129 | 700.8455 | 4.596364 | 0.3027273 | 74.37273 | -5.553719 | 0.2485693 | 43.64773 | FCC+BCC
AlCoCrCuFe0.5Ni | 7.818182 | 6.997129 | 700.8455 | 4.596364 | 0.3027273 | 74.37273 | -5.553719 | 0.2436583 | 43.64773 | FCC+BCC
Al0.6CrFe2Ni2 | 7.821429 | 7.319889 | 714.0357 | 4.512143 | 0.2892857 | 61.25464 | -8.877551 | 0.1961394 | 39.81268 | BCC
Co1.5CrFeMo0.8Ni1.5Ti0.5 | 7.825397 | 8.176147 | 720.3952 | 4.642063 | 0.291746 | 64.21349 | -9.962207 | 0.1792387 | 50.92368 | FCC+IM
Al0.18CoCrFeMnNi | 7.826255 | 7.749577 | 720.8784 | 4.530965 | 0.2283784 | 41.11907 | -6.049403 | 0.1686473 | 45.89228 | BCC
Al1.25CoCrFeNi3 | 7.827586 | 7.065282 | 704.6862 | 4.572414 | 0.3003448 | 73.22483 | -12.59453 | 0.2405444 | 41.5531 | FCC+BCC
AlCoCuFeNiCr | 7.833333 | 7.066062 | 705.9833 | 4.588333 | 0.3016667 | 69.40667 | -4.777778 | 0.3492665 | 43.88889 | FCC+BCC
AlCrFeNi3 | 7.833333 | 7.049912 | 700.7 | 4.513333 | 0.2966667 | 76.09167 | -12.77778 | 0.2673281 | 38.8625 | FCC+BCC
AlCoCrCuFeNi | 7.833333 | 7.066062 | 705.9833 | 4.588333 | 0.3016667 | 69.40667 | -4.777778 | 0.2362603 | 43.88889 | FCC+BCC
CoCrFeNi(Al0.3Ti0.2)0.75 | 7.834286 | 7.587987 | 718.0931 | 4.62 | 0.2849714 | 60.79269 | -8.988735 | 0.1519752 | 45.47067 | FCC+BCC
Al0.2CoCrFe1.5NiSi0.2 | 7.836735 | 7.42914 | 727.949 | 4.627755 | 0.272449 | 60.82082 | -10.78884 | 0.1591717 | 44.96752 | FCC+BCC
Al19.4Cr16.1Cu16.1Fe16.1Ni32.3 | 7.837 | 6.887466 | 698.0232 | 4.51377 | 0.30327 | 76.21783 | -6.814492 | 0.2587669 | 41.429112 | FCC+BCC
Al1.2CrCuFeNi2 | 7.83871 | 6.890159 | 698.0806 | 4.513871 | 0.3032258 | 76.21 | -6.784599 | 0.2933024 | 41.43948 | FCC+BCC
CoNiVAl0.1 | 7.83871 | 7.423745 | 711.6613 | 4.621935 | 0.3306452 | 74.37935 | -15.69199 | 0.2018403 | 41.43339 | FCC+BCC
Co19.2Cr19.2Fe19.2Mn19.2Ni19.2Si4 | 7.84 | 7.627235 | 728.4584 | 4.5524 | 0.21504 | 44.81216 | -9.824256 | 0.1808492 | 45.80193 | FCC
Al0.3CoCrFeMo0.1Ni | 7.840909 | 7.704582 | 716.95 | 4.623636 | 0.2854545 | 62.54955 | -7.262397 | 0.1863178 | 46.05303 | FCC
Al0.75CoCuFeMn | 7.842105 | 7.082928 | 719.7526 | 4.517895 | 0.2531579 | 37.72421 | -3.634349 | 0.2455479 | 42.69558 | FCC+BCC
Al0.16CoCrFeMnNi | 7.844961 | 7.777173 | 721.4341 | 4.531938 | 0.227907 | 41.11659 | -5.853014 | 0.1651079 | 45.98301 | BCC
CoCrFeAlNi2.5 | 7.846154 | 7.16741 | 707.0846 | 4.581538 | 0.2976923 | 71.48308 | -11.69231 | 0.2324014 | 41.90585 | FCC+BCC
Al0.85Cr0.4Fe1.6Ni2.15 | 7.85 | 7.022501 | 711.36 | 4.5056 | 0.3024 | 65.0336 | -11.5368 | 0.2795797 | 38.891475 | FCC+BCC
Al0.5CoCrCuFeNiTi0.6 | 7.852459 | 7.188021 | 711.8738 | 4.588197 | 0.2995082 | 65.56197 | -8.395593 | 0.2095158 | 46.54314 | FCC+BCC
Cr8Fe8Ni13Nb5 | 7.852941 | 8.20808 | 710.7647 | 4.508824 | 0.295 | 74.50794 | -13.391 | 0.04515111 | 46.11 | FCC+IM
Al8.2Co16.4Cr16.4Cu16.4Fe16.4Ni16.4Ti9.8 | 7.854 | 7.189521 | 711.895 | 4.5883 | 0.2995 | 65.58528 | -8.373184 | 0.2012453 | 46.54534 | FCC+BCC
Al0.15CoCrFeMnNi | 7.854369 | 7.791084 | 721.7136 | 4.532427 | 0.2276699 | 41.11534 | -5.753605 | 0.1629234 | 46.02864 | FCC+BCC
CoCrFeMnNiV0.25 | 7.857143 | 7.879068 | 722.4619 | 4.528571 | 0.2309524 | 41.56333 | -5.297052 | 0.1528496 | 46.53095 | FCC
Al16Co30Cr12Fe12Ni30 | 7.86 | 7.191546 | 711.498 | 4.6448 | 0.302 | 68.9274 | -11.5584 | 0.2667452 | 42.03584 | FCC+BCC
Al1.2CoCrFeNi3 | 7.861111 | 7.106638 | 705.5694 | 4.574444 | 0.3 | 73.44333 | -12.36111 | 0.2377406 | 41.69178 | FCC+BCC
Al0.14CoCrFeMnNi | 7.863813 | 7.805072 | 721.9942 | 4.532918 | 0.2274319 | 41.11409 | -5.653379 | 0.6047797 | 46.07445 | FCC+BCC
Al0.8CoCrFeNi2.1 | 7.864407 | 7.268992 | 709.4424 | 4.590508 | 0.2950847 | 69.77085 | -10.78541 | 0.2381276 | 42.25261 | FCC+BCC
Al12.5Co25Cr12.5Fe25Ni25 | 7.875 | 7.342174 | 718.8 | 4.6225 | 0.2975 | 60.93875 | -9.375 | 0.2013108 | 42.592 | FCC+BCC
Al0.5CoFeNiCr0.5 | 7.875 | 7.342174 | 718.8 | 4.6225 | 0.2975 | 60.93875 | -9.375 | 0.2277541 | 42.592 | FCC+BCC
Ni1.5CrCoFe0.5Mo0.1Nb0.8 | 7.877551 | 8.400081 | 712.3082 | 4.602041 | 0.3022449 | 77.94041 | -14.51562 | 0.1068515 | 52.85952 | FCC+IM
Al0.12CoCrFeMnNi | 7.8828125 | 7.83328 | 722.5586 | 4.53390625 | 0.226953125 | 41.1115625 | -5.450439 | 0.1682832 | 46.1666 | FCC+BCC
Al0.3Cr1FeCoNi | 7.883721 | 7.627747 | 717.7093 | 4.624186 | 0.2848837 | 62.32744 | -7.268794 | 0.2731006 | 43.45377 | FCC
Al0.3CoCrFeNi | 7.883721 | 7.627747 | 717.7093 | 4.624186 | 0.2848837 | 62.32744 | -7.268794 | 0.2228997 | 43.45377 | FCC
Al0.3Cr1.0FeCoNi | 7.883721 | 7.627747 | 717.7093 | 4.624186 | 0.2848837 | 62.32744 | -7.268794 | 0.1784037 | 43.45377 | FCC
Cr10Fe15Ni15Nb5 | 7.888889 | 8.14025 | 717.4111 | 4.511111 | 0.2911111 | 66.45222 | -10.76543 | 0.04864344 | 45.04417 | FCC+IM
AlCoCu0.5FeNi | 7.888889 | 6.842227 | 713.3889 | 4.601111 | 0.3177778 | 64.80667 | -8.691358 | 0.2776504 | 41.28444 | FCC+BCC
Al0.11CoCrFeMnNi | 7.892368 | 7.847501 | 722.8425 | 4.534403 | 0.2267123 | 41.11029 | -5.347712 | 0.1712434 | 46.21295 | FCC+BCC
Al0.7CrCuFeNi | 7.893617 | 7.109275 | 702.6064 | 4.520426 | 0.2968085 | 72.34511 | -2.136713 | 0.2282568 | 42.37889 | FCC
Al1.15CoCrFeNi3 | 7.895105 | 7.148785 | 706.465 | 4.576503 | 0.2996503 | 73.6649 | -12.11991 | 0.2294888 | 41.83239 | FCC+BCC
Al0.43CoCr0.29NiSi0.14 | 7.898601 | 6.933303 | 715.1315 | 4.693846 | 0.2906993 | 80.81038 | -17.4253 | 0.2461004 | 41.46406 | FCC+IM
Al0.10CoCrFeMnNi | 7.901961 | 7.861801 | 723.1275 | 4.534902 | 0.2264706 | 41.10902 | -5.244137 | 0.385342 | 46.25948 | FCC+BCC
Al0.5CrCuFeMnNi | 7.909091 | 7.386999 | 709.8273 | 4.452727 | 0.2409091 | 51.21273 | -1.917355 | 0.2026869 | 45.2303 | FCC+BCC
Al0.5CrFeNi2.5Mo0.5 | 7.909091 | 7.802471 | 707.1 | 4.534545 | 0.2918182 | 75.62182 | -9.586777 | 0.2358386 | 45.97018 | FCC+IM
Al0.09CoCrFeMnNi | 7.911591 | 7.87618 | 723.4136 | 4.535403 | 0.2262279 | 41.10774 | -5.139705 | 0.385368 | 46.30619 | FCC+BCC
Al0.2CoCrFe1.5NiSi0.1 | 7.916667 | 7.608917 | 726.7292 | 4.623125 | 0.278125 | 59.29625 | -8.269097 | 0.1444665 | 45.41667 | FCC
Co1.5CrFeMo0.5Ni1.5Ti0.5 | 7.916667 | 8.046739 | 722.2 | 4.644167 | 0.2908333 | 63.81917 | -10.25 | 0.1622073 | 49.47153 | FCC+IM
Co19.6Cr19.6Fe19.6Mn19.6Ni19.6Si2 | 7.92 | 7.815522 | 727.2492 | 4.5462 | 0.21952 | 42.95408 | -7.052864 | 0.1545254 | 46.26847 | FCC
Al0.8CrCu1.5FeMnNi | 7.920635 | 7.205621 | 706.3571 | 4.460159 | 0.2539683 | 56.15841 | -1.743512 | 0.2226372 | 44.76045 | FCC+BCC
Al0.08CoCrFeMnNi | 7.92126 | 7.89064 | 723.7008 | 4.535906 | 0.2259843 | 41.10646 | -5.03441 | 0.1545538 | 46.35308 | FCC
AlCoCrCu0.5FeNi2 | 7.923077 | 7.179948 | 707.7308 | 4.585385 | 0.3 | 72.06769 | -8.426036 | 0.2257955 | 43.96346 | FCC+BCC
Al1.1CoCrFeNi3 | 7.929577 | 7.191745 | 707.3732 | 4.578592 | 0.2992958 | 73.88958 | -11.87066 | 0.2238548 | 41.97499 | FCC+BCC
AlCo3CrCu0.5FeNi | 7.933333 | 7.368292 | 717.86 | 4.694 | 0.3013333 | 64.616 | -7.253333 | 0.2453151 | 44.67611 | FCC+BCC
AlCrFeNi3Cu0.2 | 7.935484 | 7.109189 | 702.1452 | 4.517742 | 0.2980645 | 77.48226 | -11.21748 | 0.2582346 | 41.75613 | FCC+BCC
Al0.25CoCrFeNi | 7.941176 | 7.70958 | 719.3588 | 4.628235 | 0.2841176 | 62.56941 | -6.754325 | 0.2472297 | 43.71106 | FCC
CoCrFeNb0.412Ni | 7.94651 | 8.216746 | 721.1163 | 4.617316 | 0.2912058 | 66.17092 | -9.685939 | 0.1089563 | 47.82392 | FCC+IM
Ni1.5CrCoFe0.5Mo0.1Nb0.68 | 7.949791 | 8.394711 | 713.8197 | 4.609623 | 0.2997908 | 77.67506 | -13.4553 | 0.07893395 | 52.24282 | FCC+IM
Al10Co25Cr15Fe25Ni25 | 7.95 | 7.500044 | 720.685 | 4.628 | 0.294 | 61.525 | -8.35 | 0.2287145 | 43.0924 | FCC+BCC
Al0.4CoFeNiCr0.6 | 7.95 | 7.500044 | 720.685 | 4.628 | 0.294 | 61.525 | -8.35 | 0.1851923 | 43.0924 | FCC+BCC
Al8.2Co16.4Cr16.4Cu16.4Fe16.4Ni16.4V9.8 | 7.952 | 7.404264 | 711.1208 | 4.58536 | 0.3044 | 69.86102 | -4.065888 | 0.2114676 | 46.80322 | FCC+BCC
Co19.8Cr19.8Fe19.8Mn19.8Ni19.8Si | 7.96 | 7.911707 | 726.6446 | 4.5431 | 0.22176 | 42.02504 | -5.621616 | 0.3758498 | 46.50173 | FCC
Al0.6CrFeNi2.4 | 7.96 | 7.328415 | 706.188 | 4.5216 | 0.2908 | 74.5772 | -10.7008 | 0.252097 | 39.7341 | FCC+BCC
Al0.04CoCrFeMnNi | 7.960317 | 7.949296 | 724.8611 | 4.537937 | 0.225 | 41.10127 | -4.604434 | 0.1620311 | 46.54253 | FCC
Al0.8CoCr0.6Fe0.7Ni2.0 | 7.960784 | 7.21182 | 710.2137 | 4.602745 | 0.3017647 | 72.54314 | -11.70012 | 0.224874 | 42.06886 | FCC+BCC
CoCrFeNi(Al0.3Ti0.2)0.5 | 7.964706 | 7.763458 | 721.2718 | 4.629412 | 0.2834118 | 61.75812 | -7.407612 | 0.1278111 | 45.94196 | FCC+IM
Al0.4Co0.5V0.2FeNi | 7.967742 | 7.237467 | 722.8968 | 4.571613 | 0.3125806 | 59.74548 | -11.31322 | 0.2134907 | 42.57677 | FCC+BCC
Al0.03CoCrFeMnNi | 7.970179 | 7.964168 | 725.1541 | 4.538449 | 0.2247515 | 41.09996 | -4.494702 | 0.1883641 | 46.59036 | FCC
Al0.02CoCrFeMnNi | 7.98008 | 7.979124 | 725.4482 | 4.538964 | 0.224502 | 41.09865 | -4.384057 | 0.1873243 | 46.63838 | FCC
Al0.5CoCrCuFeNiTi0.4 | 7.983051 | 7.316893 | 713.6729 | 4.596949 | 0.2988136 | 67.53763 | -6.423442 | 0.2022734 | 46.72998 | FCC+BCC
CoCrFeAlNi3 | 8 | 7.280203 | 709.2286 | 4.582857 | 0.2985714 | 74.34857 | -11.34694 | 0.2157755 | 42.26629 | FCC+BCC
Fe25Co25Ni25V25Al0 | 8 | 7.69327 | 727.725 | 4.6 | 0.32 | 60.295 | -10.5 | 0.08175009 | 42.076875 | FCC
Al0.4Cr0.7Fe2Ni2V0.2 | 8 | 7.499384 | 720.266 | 4.513585 | 0.2945283 | 61.37604 | -8.53827 | 0.222648 | 43.23925 | FCC
Al1CoCrFeNi3 | 8 | 7.280203 | 709.2286 | 4.582857 | 0.2985714 | 74.34857 | -11.34694 | 0.21515 | 42.26629 | FCC+BCC
Fe20Co20Ni20Cr20Al10Cu10 | 8 | 7.484954 | 714.88 | 4.613 | 0.293 | 67.192 | -4.6 | 0.2152181 | 45.1225 | FCC+BCC
Al18.2Co18.2Cr9.1Cu18.2Fe18.2Ni18.2 | 8 | 7.055012 | 710.8091 | 4.596364 | 0.31 | 69.78818 | -5.024793 | 0.2443553 | 43.93939 | FCC+BCC
Al0.25CoCrCu0.75FeNiTi0.5 | 8 | 7.456266 | 717.4182 | 4.604091 | 0.295 | 65.26545 | -7.280992 | 0.1754897 | 47.3474 | FCC
Al0.2CoCrFe1.5NiSi0 | 8 | 7.801809 | 725.4574 | 4.618298 | 0.2840426 | 57.70681 | -5.522861 | 0.1296606 | 44.04953 | FCC
Al0.5CoCrCu0.5FeNi | 8 | 7.484954 | 714.88 | 4.613 | 0.293 | 67.192 | -4.6 | 0.1873365 | 45.1225 | FCC
Al0.8CoCrCuFeNi | 8 | 7.270555 | 710.4138 | 4.598966 | 0.3 | 70.36 | -3.614744 | 0.2170179 | 44.62701 | FCC+BCC
AlCo3.5CrCu0.5FeNi | 8 | 7.450868 | 720.51875 | 4.713125 | 0.301875 | 64.570625 | -7.03125 | 0.2435182 | 44.953125 | FCC
AlCoCr0.5CuFeNi | 8 | 7.055012 | 710.8091 | 4.596364 | 0.31 | 69.78818 | -5.024793 | 0.2679159 | 43.93939 | FCC+BCC
AlCrCuFeNi2 | 8 | 7.078101 | 702.1 | 4.521667 | 0.3016667 | 77.35833 | -5.777778 | 0.2332703 | 42.10133 | FCC+BCC
AlCuNi | 8 | 6.29886 | 686.7 | 4.51 | 0.3333333 | 90.85333 | -8.444444 | 0.3253131 | 33.16 | FCC+BCC
CoCFerNiNb | 8 | 8.521356 | 728.025 | 4.6 | 0.3275 | 69.695 | -18.5 | 0.1112874 | 49.94625 | FCC+IM
CoCrCuFeNiTi | 8 | 7.433369 | 719.5333 | 4.596667 | 0.2966667 | 63.66 | -8.444444 | 0.1580187 | 46.79028 | FCC+IM
CoCrFeMnNi | 8 | 8.009293 | 726.04 | 4.54 | 0.224 | 41.096 | -4.16 | 0.1393753 | 44.8656 | FCC
CoCrFeNiZr0.25 | 8 | 7.97153 | 723.0412 | 4.614706 | 0.2835294 | 62.57176 | -10.35294 | 0.1474474 | 46.73412 | FCC+IM
CoFeNiSi0.75 | 8 | 6.602251 | 759.9667 | 4.73 | 0.2426667 | 77.53867 | -24.96 | 0.1891674 | 38.9075 | FCC+IM
CoNiV | 8 | 7.637866 | 716.1333 | 4.633333 | 0.33 | 75.46667 | -14.22222 | 0.05439283 | 37.45778 | FCC+BCC
Cr2CuFe2MnNi | 8 | 7.898256 | 718.6714 | 4.478571 | 0.2357143 | 48.68286 | 2.612245 | 0.1650852 | 44.90057 | FCC+BCC
CoCrFeNb0.309Ni | 8.016941 | 8.204809 | 722.766 | 4.624901 | 0.2886052 | 65.63694 | -8.42376 | 0.2305054 | 47.19038 | FCC+IM
Al7.5Co25Cr17.5Fe25Ni25 | 8.025 | 7.660988 | 722.57 | 4.6335 | 0.2905 | 62.11125 | -7.275 | 0.1648098 | 43.5928 | FCC
Al0.3CoFeNiCr0.7 | 8.025 | 7.660988 | 722.57 | 4.6335 | 0.2905 | 62.11125 | -7.275 | 0.1609648 | 43.5928 | FCC
AlCrFeNi3Cu0.4 | 8.03125 | 7.164881 | 703.5 | 4.521875 | 0.299375 | 78.7859375 | -9.82421875 | 0.2259741 | 42.04 | FCC+BCC
Ni1.5CrCoFe0.5Mo0.1Nb0.55 | 8.032258 | 8.388432 | 715.5452 | 4.61828 | 0.2969892 | 77.37215 | -12.15956 | 0.1929855 | 51.5388 | FCC+IM
CoCrFeNiMo0.4 | 8.045455 | 8.408136 | 724.2318 | 4.645455 | 0.2827273 | 64.61818 | -4.256198 | 0.11046 | 47.97345 | FCC
Al8.5Co16.9Cr16.9Cu16.9Fe16.9Ni16.9V6.8 | 8.047094 | 7.46449 | 713.0444 | 4.594639 | 0.3022545 | 70.47335 | -3.373348 | 0.1859782 | 46.89516 | FCC+BCC
AlCo0.2CuFeNi | 8.047619 | 6.749195 | 708.2571 | 4.530952 | 0.3219048 | 71.45667 | -4.943311 | 0.2745363 | 41.3059 | FCC+BCC
CoCrFeNiGe0.2 | 8.047619 | 7.910194 | 729.8333 | 4.57619 | 0.2666667 | 66.49048 | -6.984127 | 0.1418981 | 45.71352 | FCC
Al23.8Co4.8Cu23.8Fe23.8Ni23.8 | 8.048 | 6.749912 | 708.278 | 4.53114 | 0.3219 | 71.45364 | -4.944688 | 0.2776401 | 41.30824 | FCC+BCC
Al0.5CoCrCuFeNiV0.4 | 8.050847 | 7.468551 | 713.1373 | 4.594915 | 0.3022034 | 70.49559 | -3.343867 | 0.2361959 | 46.90838 | FCC+BCC
Co1.5CrFeMo0.1Ni1.5Ti0.5 | 8.053571 | 7.846165 | 724.9071 | 4.647321 | 0.2894643 | 63.22768 | -10.64413 | 0.1629196 | 47.2933 | FCC
Al0.25CrFeNi1.75Cu0 | 8.0625 | 7.661493 | 712.425 | 4.53 | 0.2825 | 71.4325 | -7.90625 | 0.1637027 | 40.74421875 | FCC
AlCoCrCu0.5FeNi2.5 | 8.071429 | 7.291368 | 709.8286 | 4.586429 | 0.3007143 | 74.89143 | -8.44898 | 0.2181378 | 44.31667 | BCC+IM
Al0.2CrFeNi2.5Mo0.8 | 8.072727 | 8.350398 | 712.9255 | 4.552 | 0.2896364 | 77.27673 | -7.28595 | 0.2868942 | 48.98022 | FCC+IM
Al15.3Cr16.9Cu16.9Fe16.9Ni33.9 | 8.082082 | 7.174619 | 704.1306 | 4.525616 | 0.3009009 | 77.96275 | -5.254179 | 0.2392732 | 42.43479 | FCC+BCC
Al0.3Cu0.3CoCrFeNi | 8.086957 | 7.713753 | 719.5217 | 4.62587 | 0.2884783 | 66.03652 | -4.383743 | 0.1621896 | 45.76612 | FCC
Al0.5B0.2CoCrCuFeNi | 8.087719 | 7.496703 | 720.5737 | 4.610526 | 0.2868421 | 70.34351 | -4.001231 | 0.2477549 | 45.81534 | FCC+IM
CoCrFeNb0.206Ni | 8.090823 | 8.191976 | 724.4966 | 4.632858 | 0.2858773 | 65.07681 | -7.024813 | 0.06212334 | 46.52581 | FCC+IM
Co1.5CrFeNi1.5Ti0.5 | 8.090909 | 7.790064 | 725.6455 | 4.648182 | 0.2890909 | 63.06636 | -10.7438 | 0.1731082 | 44.83127 | FCC
CoCrFeNiMo0.3 | 8.093023 | 8.352572 | 725.1605 | 4.646512 | 0.282093 | 64.44419 | -4.153597 | 0.22193 | 47.30381 | FCC
CoCrFeMo0.3Ni | 8.093023 | 8.352572 | 725.1605 | 4.646512 | 0.282093 | 64.44419 | -4.153597 | 0.1871401 | 47.30381 | FCC
Al0.3CrCuFeMnNi | 8.09434 | 7.631149 | 714.8208 | 4.459245 | 0.2367925 | 51.56943 | -0.2705589 | 0.1926428 | 46.08868 | FCC+BCC
Al5Co25Cr20Fe25Ni25 | 8.1 | 7.825097 | 724.455 | 4.639 | 0.287 | 62.6975 | -6.15 | 0.1356568 | 44.0932 | FCC
Al0.2CoFeNiCr0.8 | 8.1 | 7.825097 | 724.455 | 4.639 | 0.287 | 62.6975 | -6.15 | 0.1534643 | 44.0932 | FCC
CoCrFeNi(Al0.3Ti0.2)0.25 | 8.10303 | 7.954471 | 724.643 | 4.639394 | 0.2817576 | 62.78206 | -5.66832 | 0.09961175 | 46.44182 | FCC+IM
Al0.50CoCuFeMn | 8.111111 | 7.412218 | 727.6556 | 4.531111 | 0.2477778 | 37.5 | -1.580247 | 0.2947043 | 43.86844 | FCC+BCC
Al22.2Co11.1Cu22.2Fe22.2Ni22.2 | 8.111111 | 6.869701 | 711.7333 | 4.562222 | 0.3211111 | 70.95222 | -5.135802 | 0.3781807 | 41.69511 | FCC+BCC
Al0.5CrCuFeNi | 8.111111 | 7.376457 | 708.1667 | 4.531111 | 0.2944444 | 73.70444 | -0.5925926 | 0.196683 | 43.30311 | FCC
AlCo0.5CuFeNi | 8.111111 | 6.869701 | 711.7333 | 4.562222 | 0.3211111 | 70.95222 | -5.135802 | 0.2696452 | 41.69511 | FCC+BCC
CrCu0.5FeMnNi | 8.111111 | 7.948686 | 720.5667 | 4.45 | 0.2177778 | 44.70889 | 0.09876543 | 0.3315526 | 45.02311 | FCC
CoCrFe2Mo0.2Ni | 8.115385 | 8.210445 | 733.1269 | 4.619231 | 0.2830769 | 54.74615 | -3.284024 | 0.07674247 | 46.23262 | FCC
AlCrFeNi3Cu0.6 | 8.121212 | 7.217301 | 704.7727 | 4.525758 | 0.3006061 | 80.01061 | -8.576676 | 0.2659951 | 42.30667 | FCC+BCC
Al0.1CoCrFeNi | 8.121951 | 7.972236 | 724.5488 | 4.640976 | 0.2817073 | 63.33073 | -5.044616 | 0.2102523 | 44.52059 | FCC
Al0.5CoCrCuFeNiTi0.2 | 8.122807 | 7.458824 | 715.5982 | 4.606316 | 0.2980702 | 69.65193 | -4.148969 | 0.1988973 | 46.92992 | FCC
CoCrFeNb0.155Ni | 8.128761 | 8.185259 | 725.3852 | 4.636943 | 0.2844765 | 64.78918 | -6.276636 | 0.1543021 | 46.18456 | FCC+IM
Al0.3Cr0.5FeCoNi | 8.131579 | 7.686116 | 726.2368 | 4.640526 | 0.2947368 | 61.94816 | -7.229917 | 0.2169948 | 43.69768 | FCC
CoCrCuFeNiTi0.8 | 8.137931 | 7.576549 | 721.6276 | 4.605862 | 0.2958621 | 65.60414 | -6.753864 | 0.1490812 | 47.02816 | FCC+IM
Al0.5CoFeNi | 8.142857 | 7.363596 | 728.2143 | 4.64 | 0.31 | 60.32857 | -9.469388 | 0.2459403 | 40.06286 | FCC+BCC
CoCrFeNiGe0.1 | 8.146341 | 8.030756 | 729.0488 | 4.612195 | 0.2731707 | 65.2122 | -5.449137 | 0.1567387 | 45.41132 | FCC
Al0.3Cu0.4CoCrFeNi | 8.148936 | 7.739988 | 720.0745 | 4.626383 | 0.2895745 | 67.16766 | -3.570847 | 0.1586592 | 45.91915 | FCC
Al8.8Co17.5Cr17.5Cu17.5Fe17.5Ni17.5V3.5 | 8.155311 | 7.535777 | 715.252 | 4.6051 | 0.2998497 | 71.16807 | -2.51999 | 0.2640107 | 47.01028 | FCC+BCC
Al0.5CoCrCuFeNiV0.2 | 8.157895 | 7.539109 | 715.3211 | 4.605263 | 0.2998246 | 71.18281 | -2.499231 | 0.1815524 | 47.02226 | FCC
CoCrFeNiNb0.103 | 8.168413 | 8.178144 | 726.314 | 4.641214 | 0.2830124 | 64.48855 | -5.473011 | 0.06554346 | 45.82788 | FCC
CoCrFeNb0.103Ni | 8.168413 | 8.178144 | 726.314 | 4.641214 | 0.2830124 | 64.48855 | -5.473011 | 0.1364914 | 45.82788 | FCC+IM
Al0.8CrCuFeNi2 | 8.172414 | 7.283687 | 706.3966 | 4.53 | 0.3 | 78.58586 | -4.613555 | 0.2170866 | 42.80883 | FCC
Al0.1CoFeNiCr0.9 | 8.175 | 7.992465 | 726.34 | 4.6445 | 0.2835 | 63.28375 | -4.975 | 0.1367818 | 44.5936 | FCC
Fe2Ni2CrMo0.5 | 8.181818 | 8.37057 | 726.2273 | 4.545455 | 0.2845455 | 64.36727 | -4.363636 | 0.2698138 | 44.87182 | FCC
CrFeNi2.5Mo | 8.181818 | 8.718408 | 716.8091 | 4.563636 | 0.2881818 | 78.38 | -5.68595 | 0.2705913 | 47.80023 | FCC+IM
Fe23.75Co23.75Ni23.75Cr23.75Al2.5Cu2.5 | 8.1875 | 7.987643 | 724.88875 | 4.64075 | 0.28325 | 64.7005 | -4.028125 | 0.2199444 | 46.5103125 | FCC
CoCrFeNiMo0.1 | 8.195122 | 8.230473 | 727.1537 | 4.64878 | 0.2807317 | 64.07073 | -3.902439 | 0.2365483 | 45.86654 | FCC
CoCrFe2Ni | 8.2 | 8.102313 | 735.08 | 4.62 | 0.282 | 54.052 | -3.04 | 0.04395616 | 42.198 | FCC
Co20Cu20Fe20Ni20Al20 | 8.2 | 7.04183 | 716.6 | 4.606 | 0.32 | 70.246 | -5.28 | 0.2577287 | 42.24 | FCC+BCC
AlCoCuFeNi | 8.2 | 7.04183 | 716.6 | 4.606 | 0.32 | 70.246 | -5.28 | 0.268299 | 42.24 | FCC+BCC
Al0.25CrFeNi1.75Cu0.2 | 8.202381 | 7.722935 | 714 | 4.535714 | 0.2852381 | 73.70714 | -5.731293 | 0.1483715 | 43.8119 | FCC
AlCrFeNi3Cu0.8 | 8.205882 | 7.266732 | 705.9706 | 4.529412 | 0.3017647 | 81.16324 | -7.456747 | 0.2224722 | 42.55765 | FCC+BCC
Al0.3Cu0.5CoCrFeNi | 8.208333 | 7.765133 | 720.6042 | 4.626875 | 0.290625 | 68.25167 | -2.821181 | 0.1922768 | 46.0658 | FCC
CoCrNiNb0.1 | 8.225806 | 8.280323 | 714.7129 | 4.687097 | 0.2806452 | 80.50032 | -7.159209 | 0.05872888 | 43.28492 | FCC
Al0.4CrCuFeNi | 8.227273 | 7.522564 | 711.1364 | 4.536818 | 0.2931818 | 74.43045 | 0.2892562 | 0.181788 | 43.79673 | FCC
Fe24.75Co24.75Ni24.75Cr24.75Al0.5Cu0.5 | 8.2375 | 8.127747 | 727.55775 | 4.64815 | 0.28065 | 64.0361 | -3.809125 | 0.06899372 | 46.8804 | FCC
CoCrFeNiSn0 | 8.25 | 8.16319 | 728.225 | 4.65 | 0.28 | 63.87 | -3.75 | 0.04829432 | 42.275625 | FCC
FeCoNiCr | 8.25 | 8.16319 | 728.225 | 4.65 | 0.28 | 63.87 | -3.75 | 0.1862806 | 42.275625 | FCC
Co24.8Cr24.8Fe24.8Ni24.8C3.5 | 8.25 | 8.16319 | 728.225 | 4.65 | 0.28 | 63.87 | -3.75 | 0.1179801 | 42.275625 | FCC
FeCrNiCo | 8.25 | 8.16319 | 728.225 | 4.65 | 0.28 | 63.87 | -3.75 | 0.1207418 | 42.275625 | FCC
CrFeCoNiCu0 | 8.25 | 8.16319 | 728.225 | 4.65 | 0.28 | 63.87 | -3.75 | 0.05218373 | 42.275625 | FCC
CoCrFeNiMo0 | 8.25 | 8.16319 | 728.225 | 4.65 | 0.28 | 63.87 | -3.75 | 0.1001408 | 42.275625 | FCC
AlCoCuNi | 8.25 | 6.849398 | 705.125 | 4.6325 | 0.3275 | 84.1125 | -8 | 0.2891544 | 39.028125 | FCC+BCC
CoCrFeNi | 8.25 | 8.16319 | 728.225 | 4.65 | 0.28 | 63.87 | -3.75 | 0.1113525 | 42.275625 | FCC
CrCuFe0.5MnNi0.5 | 8.25 | 7.973014 | 716.375 | 4.45 | 0.2125 | 49.4 | 4.5 | 0.1514815 | 45.552 | FCC+BCC
CoCr0.4Fe8Mn5.4Ni5.2 | 8.26 | 8.027266 | 741.395 | 4.443 | 0.2163 | 25.9267 | -3.5788 | 0.1545516 | 45.13576 | FCC
Co20.25Cu20.25Fe20.25Ni20.25Al19 | 8.265 | 7.114548 | 718.33875 | 4.610075 | 0.319625 | 70.602075 | -4.8762 | 0.2504371 | 42.4982 | FCC+BCC
Al0.3Cu0.6CoCrFeNi | 8.265306 | 7.789255 | 721.1122 | 4.627347 | 0.2916327 | 69.29143 | -2.129113 | 0.2093019 | 46.20646 | FCC
Al18.2Co27.3Cu18.2Fe18.2Ni18.2 | 8.272727 | 7.18572 | 720.5818 | 4.641818 | 0.3190909 | 69.66818 | -5.289256 | 0.2475478 | 42.68582 | FCC+BCC
Al0.5CoCrCuFeNi | 8.272727 | 7.615906 | 717.6636 | 4.616364 | 0.2972727 | 71.92 | -1.520661 | 0.1952107 | 45.83485 | FCC
AlCo1.5CuFeNi | 8.272727 | 7.18572 | 720.5818 | 4.641818 | 0.3190909 | 69.66818 | -5.289256 | 0.247534 | 42.68582 | FCC+BCC
CoFeNiSi0.5 | 8.285714 | 7.092056 | 758.0714 | 4.721429 | 0.26 | 73.50571 | -19.42857 | 0.1879807 | 40.18179 | FCC+IM
AlCrFeNi3Cu | 8.285714 | 7.31342 | 707.1 | 4.532857 | 0.3028571 | 82.25 | -6.44898 | 0.2247368 | 42.79429 | FCC+BCC
Fe2Ni2CrMo0.25 | 8.285714 | 8.253777 | 728.2238 | 4.542857 | 0.2833333 | 63.99905 | -4.136054 | 0.2048179 | 43.58143 | FCC
Fe28.67Co28.67Ni28.67Al6Ti6Mo1.5 | 8.291528 | 7.706737 | 735.9909 | 4.650859 | 0.3072525 | 58.86274 | -10.88062 | 0.2480945 | 46.61529 | FCC
Al0.25CrFeNi1.75Cu0.4 | 8.329545 | 7.778784 | 715.4318 | 4.540909 | 0.2877273 | 75.775 | -3.910124 | 0.1491401 | 44.13136 | FCC
Co20.5Cu20.5Fe20.5Ni20.5Al18 | 8.33 | 7.187878 | 720.0775 | 4.61415 | 0.31925 | 70.95815 | -4.4608 | 0.2508353 | 42.7564 | FCC+BCC
CoCrNi | 8.333333 | 8.266194 | 716.8 | 4.7 | 0.2766667 | 80.23333 | -4.888889 | 0.1320627 | 37.69333 | FCC
Al0.5CoCrCu0.5FeNi2 | 8.333333 | 7.704018 | 718.5833 | 4.610833 | 0.2958333 | 74.59333 | -5.194444 | 0.1985279 | 45.75347 | FCC+IM
AlCo2CuFeNi | 8.333333 | 7.307794 | 723.9 | 4.671667 | 0.3183333 | 69.18667 | -5.222222 | 0.2419297 | 43.05733 | FCC+BCC
Fe29.33Co29.33Ni29.33Al6Ti6 | 8.339934 | 7.672812 | 737.1097 | 4.652595 | 0.3071337 | 58.75447 | -10.75819 | 0.2208671 | 44.30023 | FCC
Al0.6CrCuFeNi2 | 8.357143 | 7.509522 | 711 | 4.538929 | 0.2982143 | 79.90107 | -3.265306 | 0.2007376 | 43.56686 | FCC
Al10.7Cr17.9Cu17.9Fe17.9Ni35.7 | 8.357642 | 7.510906 | 711.0273 | 4.538971 | 0.2981818 | 79.88465 | -3.242612 | 0.249928 | 43.57226 | FCC
CoCrCuFeNiTi0.5 | 8.363636 | 7.81976 | 725.0545 | 4.620909 | 0.2945455 | 68.78545 | -3.702479 | 0.154453 | 47.41742 | FCC
Co20.75Cu20.75Fe20.75Ni20.75Al17 | 8.395 | 7.261827 | 721.81625 | 4.618225 | 0.318875 | 71.314225 | -4.0338 | 0.2397052 | 43.0146 | FCC+BCC
Cr20Cu20Fe20Ni20Mn20 | 8.4 | 8.049086 | 723.06 | 4.47 | 0.23 | 52.158 | 2.72 | 0.2803734 | 45.6048 | FCC
Al0.25CoCrCu0.75FeNi | 8.4 | 7.895953 | 723.28 | 4.6315 | 0.2925 | 71.064 | -0.71 | 0.1575381 | 46.64625 | FCC
CoCuFeNiTi | 8.4 | 7.479239 | 732.86 | 4.616 | 0.314 | 63.35 | -11.04 | 0.1786278 | 45.5824 | FCC
CrCuFeMnNi | 8.4 | 8.049086 | 723.06 | 4.47 | 0.23 | 52.158 | 2.72 | 0.1716069 | 45.6048 | FCC+BCC
Al0.25CoCuFeMn | 8.411765 | 7.794982 | 736.4882 | 4.545882 | 0.2417647 | 37.24941 | 0.9965398 | 0.2214724 | 45.17929 | FCC
AlCo3CuFeNi | 8.428571 | 7.503726 | 729.1143 | 4.718571 | 0.3171429 | 68.43 | -4.979592 | 0.2230473 | 43.64114 | FCC
CrCuFeMn2Ni2 | 8.428571 | 8.071456 | 724.2429 | 4.435714 | 0.2085714 | 46.05571 | -0.4897959 | 0.176758 | 45.56114 | FCC
Al0.25CrFeNi1.75Cu0.6 | 8.445652 | 7.829771 | 716.7391 | 4.545652 | 0.29 | 77.66304 | -2.377127 | 0.230697 | 44.42304 | FCC
Al9.1Cr18.2Cu18.2Fe18.2Ni36.4 | 8.454545 | 7.630992 | 713.4273 | 4.543636 | 0.2972727 | 80.59455 | -2.512397 | 0.1875845 | 43.96655 | FCC
Al0.3FeCoNi | 8.454545 | 7.762527 | 737.3485 | 4.661818 | 0.3075758 | 61.45394 | -6.831956 | 0.1761338 | 41.26455 | FCC
Al5.7Co18.9Cr18.9Cu18.9Fe18.9Ni18.9 | 8.47006 | 7.874481 | 722.9093 | 4.628952 | 0.2952994 | 73.04874 | 0.1423142 | 0.1589788 | 46.70878 | FCC
Al0.3CoCrCuFeNi | 8.471698 | 7.87666 | 722.9528 | 4.629057 | 0.295283 | 73.05811 | 0.1566394 | 0.2158996 | 46.71604 | FCC
Al0.2CrCuFeNi | 8.47619 | 7.843981 | 717.5 | 4.549048 | 0.2904762 | 75.98619 | 2.312925 | 0.1506913 | 44.85448 | FCC
Al0.25CrFeNi1.75Cu0.7 | 8.5 | 7.853635 | 717.3511 | 4.547872 | 0.2910638 | 78.54681 | -1.702128 | 0.1515919 | 44.55957 | FCC
AlCoCuFeNi2 | 8.5 | 7.320581 | 720.0167 | 4.605 | 0.3183333 | 77.13833 | -5.888889 | 0.2380887 | 43.02533 | FCC+BCC
Co25Cr25Cu25Fe25 | 8.5 | 8.187711 | 730.325 | 4.6625 | 0.2875 | 65.77 | 6.25 | 0.186102 | 43.186875 | FCC
CoCrCuFeMnNi | 8.5 | 8.167926 | 729.2833 | 4.558333 | 0.2433333 | 54.11333 | 1.444444 | 0.1563472 | 47.77222 | FCC
Cr0.5CuFeMnNi0.5 | 8.5 | 8.058723 | 730.075 | 4.45 | 0.2225 | 43.09625 | 4.6875 | 0.2572947 | 45.937 | FCC+BCC
CrFeNi2 | 8.5 | 8.187099 | 722.4 | 4.55 | 0.28 | 75.7975 | -4.75 | 0.1188924 | 37.53833 | FCC
Al0.25CoFeNi | 8.538462 | 7.873152 | 739.8077 | 4.667692 | 0.3069231 | 61.75692 | -6.059172 | 0.4554231 | 41.58808 | FCC
CoCuFeMnNiTi0.5 | 8.545455 | 7.86184 | 736.7636 | 4.548182 | 0.2563636 | 47.83818 | -4.958678 | 0.1803984 | 47.86288 | FCC
CrFeCoNiCu0.5 | 8.555556 | 8.252817 | 730.1444 | 4.65 | 0.2866667 | 70.01778 | 0.4938272 | 0.188096 | 45.73244 | FCC
Al0.4CrCuFeNi2 | 8.555556 | 7.758754 | 715.9444 | 4.548519 | 0.2962963 | 81.3137 | -1.70096 | 0.1876463 | 44.38104 | FCC
CoCrCu0.5FeNi | 8.555556 | 8.252817 | 730.1444 | 4.65 | 0.2866667 | 70.01778 | 0.4938272 | 0.08470374 | 45.73244 | FCC
CoCrFeNi2 | 8.6 | 8.306352 | 730 | 4.64 | 0.286 | 73.416 | -3.84 | 0.128701 | 42.624 | FCC
CoCuFeNiV | 8.6 | 7.939308 | 731.28 | 4.61 | 0.324 | 72.076 | -2.24 | 0.09349931 | 46.0736 | FCC
CoFeNiSi0.25 | 8.615385 | 7.708417 | 755.8846 | 4.711538 | 0.28 | 68.85231 | -11.83432 | 0.1683362 | 41.65212 | FCC
CrCuFe0.5Mn0.5Ni | 8.625 | 8.152907 | 718.85 | 4.5125 | 0.25125 | 69.6 | 3.25 | 0.267419 | 45.927 | FCC+BCC
CoCuFeMnNiTi0.4 | 8.62963 | 7.952506 | 738.2074 | 4.552222 | 0.2551852 | 48.58926 | -3.813443 | 0.2233686 | 48.01049 | FCC
Al5.7Cr18.9Cu18.9Fe18.9Ni37.7 | 8.657343 | 7.890177 | 718.4958 | 4.553457 | 0.2952847 | 82.01841 | -0.8332327 | 0.3547725 | 44.80207 | FCC
CrFeCoNiCu0.7 | 8.659574 | 8.2832 | 730.7979 | 4.65 | 0.2889362 | 72.11064 | 1.720235 | 0.1158632 | 45.94979 | FCC
CoCuFeMnNiTi0.3 | 8.716981 | 8.048222 | 739.7057 | 4.556415 | 0.2539623 | 49.36868 | -2.57743 | 0.1712053 | 48.16368 | FCC
CoCuFeMn | 8.75 | 8.245396 | 746.425 | 4.5625 | 0.235 | 36.9675 | 4.25 | 0.182348 | 43.738125 | FCC
Al0.2CrCuFeNi2 | 8.769231 | 8.035217 | 721.2692 | 4.558846 | 0.2942308 | 82.835 | 0.1183432 | 0.1512156 | 45.25785 | FCC
Al3.8Cr19.2Cu19.2Fe19.2Ni38.5 | 8.772773 | 8.03907 | 721.3426 | 4.558999 | 0.2942242 | 82.88024 | 0.1313185 | 0.1378506 | 45.26902 | FCC
CoCrCuFeNi | 8.8 | 8.324116 | 731.68 | 4.65 | 0.292 | 74.936 | 3.2 | 0.08997731 | 46.2432 | FCC
CoCuFeMnNiTi0.2 | 8.807692 | 8.149423 | 741.2615 | 4.560769 | 0.2526923 | 50.17808 | -1.242604 | 0.3429323 | 48.32276 | FCC
CoCuFeMnNiSn0.2 | 8.807692 | 8.277327 | 743.1769 | 4.564231 | 0.2542308 | 54.02115 | 1.83432 | 0.2149384 | 50.59295 | FCC+IM
Cr0.5CuFeMn0.5Ni | 8.875 | 8.240252 | 732.55 | 4.5125 | 0.26125 | 63.29625 | 3.875 | 0.1316876 | 46.312 | FCC
CoCuFeNiSn0.5 | 8.888889 | 8.315718 | 746.6222 | 4.657778 | 0.3177778 | 80.68222 | 5.333333 | 0.2416173 | 52.688 | FCC+IM
CoCuFeMnNiTi0.1 | 8.901961 | 8.256593 | 742.8784 | 4.565294 | 0.2513725 | 51.01922 | 0.1999231 | 0.1553056 | 48.48807 | FCC
CoCuFeMnNiSn0.1 | 8.901961 | 8.321727 | 743.8549 | 4.567059 | 0.2521569 | 52.97843 | 1.799308 | 0.1856161 | 49.64542 | FCC+IM
CoCuFeMnNiSn0.08 | 8.92126 | 8.331087 | 743.9937 | 4.567638 | 0.2517323 | 52.76496 | 1.791804 | 0.1862661 | 49.45144 | FCC+IM
CoCuFeMnNiSn0.05 | 8.950495 | 8.345447 | 744.204 | 4.568515 | 0.2510891 | 52.44158 | 1.780218 | 0.1664077 | 49.15759 | FCC+IM
CoCuFeMnNiSn0.03 | 8.970179 | 8.355242 | 744.3455 | 4.569105 | 0.2506561 | 52.22386 | 1.772269 | 0.1619796 | 48.95974 | FCC
CoFeNi | 9 | 8.507661 | 753.3333 | 4.7 | 0.3033333 | 63.42333 | -1.333333 | 0.1988413 | 38.54889 | FCC
CoCFerNi | 9 | 8.507661 | 753.3333 | 4.7 | 0.3033333 | 63.42333 | -1.333333 | 0.0976913 | 38.54889 | FCC
CoCuFeMnNi | 9 | 8.370277 | 744.56 | 4.57 | 0.25 | 51.894 | 1.76 | 0.1790586 | 46.7136 | FCC
Fe2.5CoNiCuC0 | 9.090909 | 8.410716 | 754.4091 | 4.636364 | 0.3063636 | 60.29818 | 4.628099 | 0.1336734 | 43.74477 | FCC
Fe2.5CoNiCuC0.25 | 9.090909 | 8.410716 | 754.4091 | 4.636364 | 0.3063636 | 60.29818 | 4.628099 | 0.109129 | 43.74477 | FCC
Fe2.5CoNiCuC0.2 | 9.090909 | 8.410716 | 754.4091 | 4.636364 | 0.3063636 | 60.29818 | 4.628099 | 0.1339551 | 43.74477 | FCC
Fe2.5CoNiCuC0.3 | 9.090909 | 8.410716 | 754.4091 | 4.636364 | 0.3063636 | 60.29818 | 4.628099 | 0.08450759 | 43.74477 | FCC
Fe2.5CoNiCuC0.35 | 9.090909 | 8.410716 | 754.4091 | 4.636364 | 0.3063636 | 60.29818 | 4.628099 | 0.09530181 | 43.74477 | FCC
CoCuFeNiSn0.2 | 9.238095 | 8.479974 | 749.3381 | 4.674762 | 0.3147619 | 78.7881 | 5.170068 | 0.1747657 | 49.66857 | FCC+IM
CoFeNi2 | 9.25 | 8.605048 | 749.275 | 4.675 | 0.305 | 75.4675 | -1.25 | 0.07544374 | 38.69333 | FCC
CoCuFeNiSn0.1 | 9.365854 | 8.546985 | 750.3317 | 4.680976 | 0.3136585 | 78.09512 | 5.092207 | 0.1410256 | 48.5639 | FCC+IM
CoCuFeNiSn0.07 | 9.405405 | 8.568576 | 750.6393 | 4.682899 | 0.313317 | 77.88059 | 5.066134 | 0.1449928 | 48.22192 | FCC+IM
CoCuFeNiSn0.05 | 9.432099 | 8.583385 | 750.8469 | 4.684198 | 0.3130864 | 77.7358 | 5.048011 | 0.1383783 | 47.99111 | FCC+IM
CoCuFeNiSn0.04 | 9.445545 | 8.590917 | 750.9515 | 4.684851 | 0.3129703 | 77.66287 | 5.038722 | 0.173043 | 47.87485 | FCC+IM
CoNiCu0.5 | 9.8 | 8.871686 | 748.1 | 4.77 | 0.316 | 94.036 | 3.2 | 0.2621723 | 39.83867 | FCC
CoNiCu | 10 | 8.885346 | 747.6667 | 4.75 | 0.32 | 98.23 | 4.444444 | 0.1127139 | 40.26 | FCC